## 冷却24h
nuclide | total_atom_number_cooled | total_activity_cooled_Bq | half_life
Fe56 | 1.4375e+18 | 0 | 稳定
Cr52 | 4.8573e+17 | 0 | 稳定
Fe54 | 1.7176e+17 | 0 | 稳定
Ni58 | 1.4668e+17 | 0 | 稳定
Fe55 | 1.2701e+17 | 1019297341.1 | 2.74 年
Mn53 | 1.2221e+17 | 725.4754 | 3702455.18 年
Cr50 | 1.0317e+17 | 0 | 稳定
Cr51 | 97610356377440912 | 28267581527.8 | 27.70 天
Mn55 | 94033498339785296 | 0 | 稳定
V49 | 72547985158326160 | 1763693580.5 | 330.00 天
Mn54 | 69976236590064128 | 1798625317.2 | 312.12 天
Cr53 | 62134119985187424 | 0 | 稳定
Ni60 | 58320679014078200 | 0 | 稳定
V51 | 40652690078361536 | 0 | 稳定
Ti47 | 39545496804603368 | 0 | 稳定
Ti48 | 36256847020386560 | 0 | 稳定
Ti50 | 35982497160000000 | 0 | 稳定
Fe57 | 34866897890039260 | 0 | 稳定
V48 | 29040308645631580 | 14585215835.1 | 15.97 天
Mn52 | 28967361544408112 | 41565323616.1 | 5.59 天
Ti46 | 26440361436647960 | 0 | 稳定
Si28 | 25331931929105152 | 0 | 稳定
Co56 | 24799183120058848 | 2576102026.3 | 77.23 天
Co57 | 17627304508708860 | 520408108.2 | 271.74 天
Cr54 | 16231575339418120 | 0 | 稳定
Sc45 | 14481667510084570 | 0 | 稳定
Ca44 | 9417300478380738 | 0 | 稳定
Ti49 | 8854189888815743 | 0 | 稳定
Ni62 | 8578795470100924 | 0 | 稳定
Co58 | 6079310746650683 | 688279625.4 | 70.86 天
Fe58 | 4969801450408209 | 0 | 稳定
Sc46 | 4850676592944225 | 464431692.7 | 83.79 天
Ni59 | 4826400891329638 | 1049.622 | 101067.02 年
Ca43 | 4821400559411448 | 0 | 稳定
Ca42 | 3342363291216792 | 0 | 稳定
Ni61 | 3256650810784682 | 0 | 稳定
Ni64 | 2307526509071978 | 0 | 稳定
Co59 | 2277343370541982 | 0 | 稳定
Mg24 | 2063982353201685 | 0 | 稳定
C12 | 2062690920000000 | 0 | 稳定
Al27 | 1992586392000000 | 0 | 稳定
Al26 | 1431750142832944 | 43.86103 | 717475.77 年
Si29 | 1397488549753932 | 0 | 稳定
Ti44 | 1353299811540127 | 495420 | 60.04 年
Mg25 | 1291541112000000 | 0 | 稳定
Ni57 | 1269509745713825 | 6866082248.2 | 1.48 天
P31 | 1248474108886508 | 0 | 稳定
Ni56 | 1239595797725155 | 1636988134.9 | 6.08 天
Si30 | 1149145842097118 | 0 | 稳定
Sc47 | 1023857200812843 | 2452505698.0 | 3.35 天
K41 | 771653797069153.4 | 0 | 稳定
Ca41 | 765757066514012.2 | 164.9004 | 102067.68 年
K40 | 733402705194114.8 | 0.01287704 | 1251830115.62 年
Na23 | 733401216000000 | 0 | 稳定
Ne20 | 719919576000000 | 0 | 稳定
S32 | 699504154764227.2 | 0 | 稳定
Mg26 | 665993037377462.4 | 0 | 稳定
Ca45 | 573302465146011.5 | 28274052.6 | 162.67 天
Li6 | 571621536000000 | 0 | 稳定
B11 | 499342892871995.8 | 0 | 稳定
Na22 | 485905331942688.8 | 4101963.9 | 2.60 年
Co55 | 479553383999441.1 | 5267178108.1 | 17.53 小时
O16 | 426181537551256.9 | 0 | 稳定
Ar38 | 378485404913451.8 | 0 | 稳定
K39 | 377490808637868.9 | 0 | 稳定
Li7 | 334141277925987.9 | 0 | 稳定
Co60 | 320170850143599.6 | 1334119.8 | 5.27 年
Ne21 | 310077720000000 | 0 | 稳定
Ca40 | 277720456531374.4 | 0 | 稳定
Be7 | 276990337213310.1 | 41754325.0 | 53.22 天
Ne22 | 256848125896759.6 | 0 | 稳定
Cr48 | 229287932217678 | 2047648471.4 | 21.56 小时
B10 | 221826369667859.7 | 0 | 稳定
F19 | 183078120481317 | 0 | 稳定
Ca46 | 172025726400000 | 0 | 稳定
Sc48 | 164560789898432.3 | 725547970.6 | 1.82 天
Ar39 | 138585392849512.7 | 11316.08 | 269.18 年
O18 | 131909249493617.3 | 0 | 稳定
Ni63 | 122129765203117.1 | 26798.98 | 100.17 年
Be9 | 111088713600000 | 0 | 稳定
N14 | 8.87091912e+13 | 0 | 稳定
Ar40 | 83316373473398.3 | 0 | 稳定
N15 | 83308610016047.6 | 0 | 稳定
Cl37 | 73797563600297.3 | 0 | 稳定
Ar37 | 69075947139126.8 | 15815192.0 | 35.04 天
Cl36 | 44489410323090.8 | 3.246541 | 301199.73 年
Be10 | 38827123156142.3 | 0.5647926 | 1511001.98 年
Cu63 | 33176412143335.9 | 0 | 稳定
S34 | 27772178400000 | 0 | 稳定
O17 | 27772178400000 | 0 | 稳定
C13 | 27734124411581.1 | 0 | 稳定
Cl35 | 22405061909739.6 | 0 | 稳定
Fe59 | 20231064357917.9 | 3647701.1 | 44.49 天
Fe52 | 19941097929407.4 | 463985089.2 | 8.28 小时
Ar36 | 16636345129876.3 | 0 | 稳定
P33 | 14162280676626.9 | 4483718.2 | 25.34 天
Ca47 | 12214735245854.2 | 21603431.0 | 4.54 天
Fe60 | 11108871384402.1 | 0.1626707 | 1500995.34 年
K43 | 10227903836449.6 | 88308952.5 | 22.30 小时
Zn64 | 10004273013231.6 | 0 | 稳定
K42 | 7300584662468.5 | 113726619.8 | 12.36 小时
S35 | 5298022124169.6 | 485699.7 | 87.51 天
P32 | 4190552620709.4 | 2357068.1 | 14.26 天
Sc44 | 2104663864526.4 | 102074015.1 | 3.97 小时
S33 | 2081322839198.5 | 0 | 稳定
Na24 | 1969522742234.5 | 25350200.5 | 14.96 小时
Cu64 | 572137604062.7 | 8674006.3 | 12.70 小时
Sc43 | 508684016682.0 | 25171542.0 | 3.89 小时
Ti45 | 409892380699.1 | 25623714.6 | 3.08 小时
Mn56 | 47408673045.4 | 3539535.4 | 2.58 小时
Cu61 | 21923653608.4 | 1266486.5 | 3.33 小时
Si31 | 153605607.5 | 11281.13 | 2.62 小时
F18 | 151061328.6 | 15898.05 | 1.83 小时
Co61 | 78288844.7 | 9135.638 | 1.65 小时
Ar41 | 33844989.1 | 3567.126 | 1.83 小时
Sc49 | 36919.16 | 7.456415 | 57.20 分钟
Mn51 | 30915.4 | 7.730491 | 46.20 分钟
S36 | 26531.75 | 0 | 稳定
Cr49 | 5088.874 | 1.38981 | 42.30 分钟
V47 | 1.573168 | 0.0005574832 | 32.60 分钟
Cl38 | 0.1421091 | 4.408456e-05 | 37.24 分钟
Cu60 | 7.544506e-07 | 3.677534e-10 | 23.70 分钟
Mn52m | 1.80702e-08 | 9.89361e-12 | 21.10 分钟
K44 | 6.359593e-10 | 3.319878e-13 | 22.13 分钟
C11 | 3.060031e-10 | 1.733735e-13 | 20.39 分钟
K45 | 1.689258e-15 | 1.128039e-18 | 17.30 分钟
N13 | 3.502579e-34 | 4.06055e-37 | 9.96 分钟
Cu62 | 1.568897e-34 | 1.873732e-37 | 9.67 分钟
Fe53 | 2.102286e-38 | 2.853885e-41 | 8.51 分钟
Co60m | 5.671905e-40 | 6.260095e-43 | 10.47 分钟
K38 | 2.893949e-47 | 4.378237e-50 | 7.64 分钟
Al29 | 1.519045e-56 | 2.675106e-59 | 6.56 分钟
Cr56 | 3.485538e-64 | 6.778874e-67 | 5.94 分钟
Ti51 | 3.715285e-65 | 7.451502e-68 | 5.76 分钟
V52 | 1.653523e-104 | 5.103459e-107 | 3.74 分钟
Cr55 | 1.278186e-114 | 4.222531e-117 | 3.50 分钟
P30 | 8.561656e-164 | 3.959493e-166 | 2.50 分钟
Al28 | 2.78223e-183 | 1.433996e-185 | 2.24 分钟
O15 | 1.346223e-203 | 7.633597e-206 | 2.04 分钟
V53 | 3.569056e-259 | 2.560954e-261 | 1.61 分钟
Co62 | 9.396987e-280 | 7.237217e-282 | 1.50 分钟
Mn57 | 5.732025e-295 | 4.652386e-297 | 1.42 分钟
Cu59 | 1.909645e-309 | 1.624129e-311 | 1.36 分钟
C10 | 0 | 0 | 19.25 秒
N16 | 0 | 0 | 7.13 秒
Ne19 | 0 | 0 | 17.22 秒
V50 | 0 | 0 | 150099534246575360.00 年
Cu57 | 0 | 0 | 1.96e-01 秒

## 冷却48h
nuclide | total_atom_number_cooled | total_activity_cooled_Bq | half_life
Fe56 | 1.4375e+18 | 0 | 稳定
Cr52 | 4.8573e+17 | 0 | 稳定
Fe54 | 1.7176e+17 | 0 | 稳定
Ni58 | 1.4668e+17 | 0 | 稳定
Fe55 | 1.2692e+17 | 1018590828.3 | 2.74 年
Mn53 | 1.2221e+17 | 725.4754 | 3702455.18 年
Cr50 | 1.0317e+17 | 0 | 稳定
Cr51 | 95198338843076832 | 27569070582.6 | 27.70 天
Mn55 | 94033498339785296 | 0 | 稳定
V49 | 72395761957242016 | 1759992925.3 | 330.00 天
Mn54 | 69821007790295136 | 1794635413.5 | 312.12 天
Cr53 | 62134119985187424 | 0 | 稳定
Ni60 | 58320679014078200 | 0 | 稳定
V51 | 40652690078361536 | 0 | 稳定
Ti47 | 39545496804603368 | 0 | 稳定
Ti48 | 36256847020386560 | 0 | 稳定
Ti50 | 35982497160000000 | 0 | 稳定
Fe57 | 34866897890039260 | 0 | 稳定
V48 | 27807096247065208 | 13965846763.6 | 15.97 天
Ti46 | 26440361436647960 | 0 | 稳定
Mn52 | 25589809441972820 | 36718867512.3 | 5.59 天
Si28 | 25331931929105152 | 0 | 稳定
Co56 | 24577603741223232 | 2553084692.0 | 77.23 天
Co57 | 17582398544980170 | 519082356.6 | 271.74 天
Cr54 | 16231575339418120 | 0 | 稳定
Sc45 | 14481667510084570 | 0 | 稳定
Ca44 | 9417300478380738 | 0 | 稳定
Ti49 | 8854189888815743 | 0 | 稳定
Ni62 | 8578795470100924 | 0 | 稳定
Co58 | 6020133293578987 | 681579748.3 | 70.86 天
Fe58 | 4969801450408209 | 0 | 稳定
Ni59 | 4826400800642327 | 1049.622 | 101067.02 年
Ca43 | 4821400559411448 | 0 | 稳定
Sc46 | 4810715211516023 | 460605560.1 | 83.79 天
Ca42 | 3342363291216792 | 0 | 稳定
Ni61 | 3256650810784682 | 0 | 稳定
Ni64 | 2307526509071978 | 0 | 稳定
Co59 | 2277343370541982 | 0 | 稳定
Mg24 | 2063982353201685 | 0 | 稳定
C12 | 2062690920000000 | 0 | 稳定
Al27 | 1992586392000000 | 0 | 稳定
Al26 | 1431750139043351 | 43.86103 | 717475.77 年
Si29 | 1397488549753932 | 0 | 稳定
Ti44 | 1353257007928618 | 495404.3 | 60.04 年
Mg25 | 1291541112000000 | 0 | 稳定
P31 | 1248474108886508 | 0 | 稳定
Si30 | 1149145842097118 | 0 | 稳定
Ni56 | 1105930492820382 | 1460472113.6 | 6.08 天
Sc47 | 832450128500288.5 | 1994017019.0 | 3.35 天
Ni57 | 795599440584298.9 | 4302961213.3 | 1.48 天
K41 | 771653797069153.4 | 0 | 稳定
Ca41 | 765757052266621 | 164.9004 | 102067.68 年
K40 | 733402705193002.2 | 0.01287704 | 1251830115.62 年
Na23 | 733401216000000 | 0 | 稳定
Ne20 | 719919576000000 | 0 | 稳定
S32 | 699504154764227.2 | 0 | 稳定
Mg26 | 665993037377462.4 | 0 | 稳定
Li6 | 571621536000000 | 0 | 稳定
Ca45 | 570864784248977.1 | 28153831.4 | 162.67 天
B11 | 499342892871995.8 | 0 | 稳定
Na22 | 485551051481515.9 | 4098973.1 | 2.60 年
O16 | 426181537551256.9 | 0 | 稳定
Ar38 | 378485404913451.8 | 0 | 稳定
K39 | 377490808637868.9 | 0 | 稳定
Li7 | 334141277925987.9 | 0 | 稳定
Co60 | 320055602941229.3 | 1333639.6 | 5.27 年
Ne21 | 310077720000000 | 0 | 稳定
Ca40 | 277720456531374.4 | 0 | 稳定
Be7 | 273406154727527.8 | 41214035.0 | 53.22 天
Ne22 | 256848125896759.6 | 0 | 稳定
B10 | 221826369667859.7 | 0 | 稳定
Co55 | 185653157350052.1 | 2039122814.5 | 17.53 小时
F19 | 183078120481317 | 0 | 稳定
Ca46 | 172025726400000 | 0 | 稳定
Ar39 | 138584415143792 | 11316 | 269.18 年
O18 | 131909249493617.3 | 0 | 稳定
Ni63 | 122127449793467.8 | 26798.47 | 100.17 年
Sc48 | 112431341242078.5 | 495709406.3 | 1.82 天
Be9 | 111088713600000 | 0 | 稳定
Cr48 | 105994388167965.6 | 946579459.3 | 21.56 小时
N14 | 8.87091912e+13 | 0 | 稳定
Ar40 | 83316373473398.3 | 0 | 稳定
N15 | 83308610016047.6 | 0 | 稳定
Cl37 | 73797563600297.3 | 0 | 稳定
Ar37 | 67722940979695.9 | 15505416.3 | 35.04 天
Cl36 | 44489410042589.6 | 3.246541 | 301199.73 年
Be10 | 38827123107344.2 | 0.5647926 | 1511001.98 年
Cu63 | 33176412143335.9 | 0 | 稳定
S34 | 27772178400000 | 0 | 稳定
O17 | 27772178400000 | 0 | 稳定
C13 | 27734124411581.1 | 0 | 稳定
Cl35 | 22405061909739.6 | 0 | 稳定
Fe59 | 19918345095302.1 | 3591317.2 | 44.49 天
Ar36 | 16636345129876.3 | 0 | 稳定
P33 | 13780137799521.3 | 4362733.3 | 25.34 天
Fe60 | 11108871370347.4 | 0.1626707 | 1500995.34 年
Ca47 | 10483816736165.3 | 18542064.7 | 4.54 天
Zn64 | 10004273013231.6 | 0 | 稳定
S35 | 5256223430867.1 | 481867.7 | 87.51 天
K43 | 4850741880873.0 | 41881889.1 | 22.30 小时
P32 | 3991771202650.7 | 2245259.2 | 14.26 天
Fe52 | 2670983057626.1 | 62147847.5 | 8.28 小时
S33 | 2081322839198.5 | 0 | 稳定
K42 | 1900349050787.0 | 29603146.0 | 12.36 小时
Na24 | 647728332549.5 | 8337067.0 | 14.96 小时
Cu64 | 154392041764.7 | 2340691.3 | 12.70 小时
Sc44 | 31867944743.9 | 1545562.3 | 3.97 小时
Sc43 | 7074095859.7 | 350052.1 | 3.89 小时
Ti45 | 1849190133.6 | 115598.9 | 3.08 小时
Cu61 | 149032229.9 | 8609.3 | 3.33 小时
Mn56 | 74883191.2 | 5590.785 | 2.58 小时
Si31 | 269546.3 | 19.79607 | 2.62 小时
S36 | 26531.75 | 0 | 稳定
F18 | 16987.91 | 1.787848 | 1.83 小时
Ar41 | 3755.922 | 0.3958591 | 1.83 小时
Co61 | 3274.023 | 0.3820505 | 1.65 小时
Sc49 | 0.0009747076 | 1.968578e-07 | 57.20 分钟
Mn51 | 1.280624e-05 | 3.20224e-09 | 46.20 分钟
Cr49 | 2.876021e-07 | 7.854633e-11 | 42.30 分钟
Cl38 | 3.253602e-13 | 1.00932e-16 | 37.24 分钟
V47 | 7.938614e-14 | 2.813204e-17 | 32.60 分钟
Cu60 | 3.865456e-25 | 1.884198e-28 | 23.70 分钟
Mn52m | 5.161023e-29 | 2.82571e-32 | 21.10 分钟
K44 | 1.642084e-29 | 8.572117e-33 | 22.13 分钟
C11 | 1.683171e-31 | 9.536418e-35 | 20.39 分钟
K45 | 1.482054e-40 | 9.89674e-44 | 17.30 分钟
N13 | 1.106156e-77 | 1.28237e-80 | 9.96 分钟
Cu62 | 2.409163e-79 | 2.87726e-82 | 9.67 分钟
Co60m | 2.185024e-81 | 2.411616e-84 | 10.47 分钟
Fe53 | 2.424355e-89 | 3.291099e-92 | 8.51 分钟
K38 | 4.93323e-104 | 7.46345e-107 | 7.64 分钟
Al29 | 1.264199e-122 | 2.226311e-125 | 6.56 分钟
Cr56 | 3.675371e-137 | 7.148072e-140 | 5.94 分钟
Ti51 | 2.053493e-140 | 4.118555e-143 | 5.76 分钟
V52 | 2.550998e-220 | 7.873439e-223 | 3.74 分钟
Cr55 | 1.406057e-238 | 4.644955e-241 | 3.50 分钟
O15 | 0 | 0 | 2.04 分钟
N16 | 0 | 0 | 7.13 秒
C10 | 0 | 0 | 19.25 秒
P30 | 0 | 0 | 2.50 分钟
Al28 | 0 | 0 | 2.24 分钟
Ne19 | 0 | 0 | 17.22 秒
V50 | 0 | 0 | 150099534246575360.00 年
V53 | 0 | 0 | 1.61 分钟
Mn57 | 0 | 0 | 1.42 分钟
Co62 | 0 | 0 | 1.50 分钟
Cu59 | 0 | 0 | 1.36 分钟
Cu57 | 0 | 0 | 1.96e-01 秒

## 冷却72h
nuclide | total_atom_number_cooled | total_activity_cooled_Bq | half_life
Fe56 | 1.4375e+18 | 0 | 稳定
Cr52 | 4.8573e+17 | 0 | 稳定
Fe54 | 1.7176e+17 | 0 | 稳定
Ni58 | 1.4668e+17 | 0 | 稳定
Fe55 | 1.2684e+17 | 1017884805.2 | 2.74 年
Mn53 | 1.2221e+17 | 725.4754 | 3702455.18 年
Cr50 | 1.0317e+17 | 0 | 稳定
Mn55 | 94033498339785296 | 0 | 稳定
Cr51 | 92845923883705744 | 26887820312.4 | 27.70 天
V49 | 72243858157212208 | 1756300034.9 | 330.00 天
Mn54 | 69666123335713200 | 1790654360.5 | 312.12 天
Cr53 | 62134119985187424 | 0 | 稳定
Ni60 | 58320679014078200 | 0 | 稳定
V51 | 40652690078361536 | 0 | 稳定
Ti47 | 39545496804603368 | 0 | 稳定
Ti48 | 36256847020386560 | 0 | 稳定
Ti50 | 35982497160000000 | 0 | 稳定
Fe57 | 34866897890039260 | 0 | 稳定
V48 | 26626252879370240 | 13372779534.3 | 15.97 天
Ti46 | 26440361436647960 | 0 | 稳定
Si28 | 25331931929105152 | 0 | 稳定
Co56 | 24358004162322440 | 2530273016.4 | 77.23 天
Mn52 | 22606074987968392 | 32437501120.8 | 5.59 天
Co57 | 17537606980227080 | 517759982.3 | 271.74 天
Cr54 | 16231575339418120 | 0 | 稳定
Sc45 | 14481667510084570 | 0 | 稳定
Ca44 | 9417300478380738 | 0 | 稳定
Ti49 | 8854189888815743 | 0 | 稳定
Ni62 | 8578795470100924 | 0 | 稳定
Co58 | 5961531887874828 | 674945089.3 | 70.86 天
Fe58 | 4969801450408209 | 0 | 稳定
Ni59 | 4826400709955017 | 1049.622 | 101067.02 年
Ca43 | 4821400559411448 | 0 | 稳定
Sc46 | 4771083044368560 | 456810948.3 | 83.79 天
Ca42 | 3342363291216792 | 0 | 稳定
Ni61 | 3256650810784682 | 0 | 稳定
Ni64 | 2307526509071978 | 0 | 稳定
Co59 | 2277343370541982 | 0 | 稳定
Mg24 | 2063982353201685 | 0 | 稳定
C12 | 2062690920000000 | 0 | 稳定
Al27 | 1992586392000000 | 0 | 稳定
Al26 | 1431750135253758 | 43.86103 | 717475.77 年
Si29 | 1397488549753932 | 0 | 稳定
Ti44 | 1353214205670946 | 495388.7 | 60.04 年
Mg25 | 1291541112000000 | 0 | 稳定
P31 | 1248474108886508 | 0 | 稳定
Si30 | 1149145842097118 | 0 | 稳定
Ni56 | 986678284320157.9 | 1302989770.8 | 6.08 天
K41 | 771653797069153.4 | 0 | 稳定
Ca41 | 765757038019230.1 | 164.9004 | 102067.68 年
K40 | 733402705191889.6 | 0.01287704 | 1251830115.62 年
Na23 | 733401216000000 | 0 | 稳定
Ne20 | 719919576000000 | 0 | 稳定
S32 | 699504154764227.2 | 0 | 稳定
Sc47 | 676826041649160.9 | 1621241441.1 | 3.35 天
Mg26 | 665993037377462.4 | 0 | 稳定
Li6 | 571621536000000 | 0 | 稳定
Ca45 | 568437468366079.1 | 28034121.3 | 162.67 天
B11 | 499342892871995.8 | 0 | 稳定
Ni57 | 498600717320319.4 | 2696657938.8 | 1.48 天
Na22 | 485197029331246.3 | 4095984.5 | 2.60 年
O16 | 426181537551256.9 | 0 | 稳定
Ar38 | 378485404913451.8 | 0 | 稳定
K39 | 377490808637868.9 | 0 | 稳定
Li7 | 334141277925987.9 | 0 | 稳定
Co60 | 319940397222703.2 | 1333159.5 | 5.27 年
Ne21 | 310077720000000 | 0 | 稳定
Ca40 | 277720456531374.4 | 0 | 稳定
Be7 | 269868350625268.4 | 40680736.1 | 53.22 天
Ne22 | 256848125896759.6 | 0 | 稳定
B10 | 221826369667859.7 | 0 | 稳定
F19 | 183078120481317 | 0 | 稳定
Ca46 | 172025726400000 | 0 | 稳定
Ar39 | 138583437444968.9 | 11315.92 | 269.18 年
O18 | 131909249493617.3 | 0 | 稳定
Ni63 | 122125134427715.5 | 26797.96 | 100.17 年
Be9 | 111088713600000 | 0 | 稳定
N14 | 8.87091912e+13 | 0 | 稳定
Ar40 | 83316373473398.3 | 0 | 稳定
N15 | 83308610016047.6 | 0 | 稳定
Sc48 | 76815421834658.5 | 338678937.2 | 1.82 天
Cl37 | 73797563600297.3 | 0 | 稳定
Co55 | 71873322103558.2 | 789421160.1 | 17.53 小时
Ar37 | 66396436457133.9 | 15201708.2 | 35.04 天
Cr48 | 48998698773363.3 | 437581296.5 | 21.56 小时
Cl36 | 44489409762088.5 | 3.246541 | 301199.73 年
Be10 | 38827123058546.1 | 0.5647926 | 1511001.98 年
Cu63 | 33176412143335.9 | 0 | 稳定
S34 | 27772178400000 | 0 | 稳定
O17 | 27772178400000 | 0 | 稳定
C13 | 27734124411581.1 | 0 | 稳定
Cl35 | 22405061909739.6 | 0 | 稳定
Fe59 | 19610459653363.5 | 3535804.8 | 44.49 天
Ar36 | 16636345129876.3 | 0 | 稳定
P33 | 13408306339189.4 | 4245013.1 | 25.34 天
Fe60 | 11108871356292.6 | 0.1626707 | 1500995.34 年
Zn64 | 10004273013231.6 | 0 | 稳定
Ca47 | 8998182207412.6 | 15914516.8 | 4.54 天
S35 | 5214754507943.2 | 478066 | 87.51 天
P32 | 3802419102331.7 | 2138753.9 | 14.26 天
K43 | 2300539501652.5 | 19863134.9 | 22.30 小时
S33 | 2081322839198.5 | 0 | 稳定
K42 | 494662644403.4 | 7705726.7 | 12.36 小时
Fe52 | 357761168386.1 | 8324308.3 | 8.28 小时
Na24 | 213022162065.2 | 2741859.4 | 14.96 小时
Cu64 | 41662883878.0 | 631638.5 | 12.70 小时
Sc44 | 482531163.0 | 23402.26 | 3.97 小时
Sc43 | 98377048.6 | 4868.055 | 3.89 小时
Ti45 | 8342443.8 | 521.5135 | 3.08 小时
Cu61 | 1013088.7 | 58.52415 | 3.33 小时
Mn56 | 118279.9 | 8.830786 | 2.58 小时
S36 | 26531.75 | 0 | 稳定
Si31 | 472.9985 | 0.03473804 | 2.62 小时
F18 | 1.91041 | 0.0002010561 | 1.83 小时
Ar41 | 0.4168106 | 4.393016e-05 | 1.83 小时
Co61 | 0.136919 | 1.597727e-05 | 1.65 小时
Sc49 | 2.573338e-11 | 5.197267e-15 | 57.20 分钟
Mn51 | 5.304795e-15 | 1.32648e-18 | 46.20 分钟
Cr49 | 1.625408e-17 | 4.439114e-21 | 42.30 分钟
Cl38 | 7.44915e-25 | 2.310847e-28 | 37.24 分钟
V47 | 4.00603e-27 | 1.419616e-30 | 32.60 分钟
Cu60 | 1.980481e-43 | 9.653759e-47 | 23.70 分钟
K44 | 4.239955e-49 | 2.21337e-52 | 22.13 分钟
Mn52m | 1.474038e-49 | 8.070499e-53 | 21.10 分钟
C11 | 9.25829e-53 | 5.24551e-56 | 20.39 分钟
K45 | 1.300266e-65 | 8.682807e-69 | 17.30 分钟
N13 | 3.493375e-121 | 4.049879e-124 | 9.96 分钟
Co60m | 8.417503e-123 | 9.290419e-126 | 10.47 分钟
Cu62 | 3.699456e-124 | 4.418256e-127 | 9.67 分钟
Fe53 | 2.795765e-140 | 3.795293e-143 | 8.51 分钟
K38 | 8.409531e-161 | 1.272272e-163 | 7.64 分钟
Al29 | 1.052108e-188 | 1.852809e-191 | 6.56 分钟
Cr56 | 3.875542e-210 | 7.537377e-213 | 5.94 分钟
Ti51 | 1.134996e-215 | 2.276386e-218 | 5.76 分钟
C10 | 0 | 0 | 19.25 秒
N16 | 0 | 0 | 7.13 秒
O15 | 0 | 0 | 2.04 分钟
Al28 | 0 | 0 | 2.24 分钟
P30 | 0 | 0 | 2.50 分钟
Ne19 | 0 | 0 | 17.22 秒
Mn57 | 0 | 0 | 1.42 分钟
Cr55 | 0 | 0 | 3.50 分钟
V52 | 0 | 0 | 3.74 分钟
V53 | 0 | 0 | 1.61 分钟
V50 | 0 | 0 | 150099534246575360.00 年
Co62 | 0 | 0 | 1.50 分钟
Cu59 | 0 | 0 | 1.36 分钟
Cu57 | 0 | 0 | 1.96e-01 秒

## 冷却120h
nuclide | total_atom_number_cooled | total_activity_cooled_Bq | half_life
Fe56 | 1.4375e+18 | 0 | 稳定
Cr52 | 4.8573e+17 | 0 | 稳定
Fe54 | 1.7176e+17 | 0 | 稳定
Ni58 | 1.4668e+17 | 0 | 稳定
Fe55 | 1.2666e+17 | 1016474226.7 | 2.74 年
Mn53 | 1.2221e+17 | 725.4754 | 3702455.18 年
Cr50 | 1.0317e+17 | 0 | 稳定
Mn55 | 94033498339785296 | 0 | 稳定
Cr51 | 88314046805500304 | 25575406245.5 | 27.70 天
V49 | 71941006080999400 | 1748937483.6 | 330.00 天
Mn54 | 69357384408351120 | 1782718728.7 | 312.12 天
Cr53 | 62134119985187424 | 0 | 稳定
Ni60 | 58320679014078200 | 0 | 稳定
V51 | 40652690078361536 | 0 | 稳定
Ti47 | 39545496804603368 | 0 | 稳定
Ti48 | 36256847020386560 | 0 | 稳定
Ti50 | 35982497160000000 | 0 | 稳定
Fe57 | 34866897890039260 | 0 | 稳定
Ti46 | 26440361436647960 | 0 | 稳定
Si28 | 25331931929105152 | 0 | 稳定
V48 | 24412872158051860 | 12261130345.6 | 15.97 天
Co56 | 23924673804751900 | 2485259307.5 | 77.23 天
Mn52 | 17641738809322130 | 25314165449.1 | 5.59 天
Co57 | 17448365882654050 | 515125331.6 | 271.74 天
Cr54 | 16231575339418120 | 0 | 稳定
Sc45 | 14481667510084570 | 0 | 稳定
Ca44 | 9417300478380738 | 0 | 稳定
Ti49 | 8854189888815743 | 0 | 稳定
Ni62 | 8578795470100924 | 0 | 稳定
Co58 | 5846034843625758 | 661868892.7 | 70.86 天
Fe58 | 4969801450408209 | 0 | 稳定
Ni59 | 4826400528580404 | 1049.622 | 101067.02 年
Ca43 | 4821400559411448 | 0 | 稳定
Sc46 | 4692795526581277 | 449315250.8 | 83.79 天
Ca42 | 3342363291216792 | 0 | 稳定
Ni61 | 3256650810784682 | 0 | 稳定
Ni64 | 2307526509071978 | 0 | 稳定
Co59 | 2277343370541982 | 0 | 稳定
Mg24 | 2063982353201685 | 0 | 稳定
C12 | 2062690920000000 | 0 | 稳定
Al27 | 1992586392000000 | 0 | 稳定
Al26 | 1431750127674572 | 43.86103 | 717475.77 年
Si29 | 1397488549753932 | 0 | 稳定
Ti44 | 1353128605216948 | 495357.3 | 60.04 年
Mg25 | 1291541112000000 | 0 | 稳定
P31 | 1248474108886508 | 0 | 稳定
Si30 | 1149145842097118 | 0 | 稳定
Ni56 | 785364098955120.2 | 1037137842.8 | 6.08 天
K41 | 771653797069153.4 | 0 | 稳定
Ca41 | 765757009524449.1 | 164.9004 | 102067.68 年
K40 | 733402705189664.5 | 0.01287704 | 1251830115.62 年
Na23 | 733401216000000 | 0 | 稳定
Ne20 | 719919576000000 | 0 | 稳定
S32 | 699504154764227.2 | 0 | 稳定
Mg26 | 665993037377462.4 | 0 | 稳定
Li6 | 571621536000000 | 0 | 稳定
Ca45 | 563613755542012.4 | 27796226.1 | 162.67 天
B11 | 499342892871995.8 | 0 | 稳定
Na22 | 484489759210201.4 | 4090013.8 | 2.60 年
Sc47 | 447419318134198.7 | 1071729950.5 | 3.35 天
O16 | 426181537551256.9 | 0 | 稳定
Ar38 | 378485404913451.8 | 0 | 稳定
K39 | 377490808637868.9 | 0 | 稳定
Li7 | 334141277925987.9 | 0 | 稳定
Co60 | 319710110177459.6 | 1332199.9 | 5.27 年
Ne21 | 310077720000000 | 0 | 稳定
Ca40 | 277720456531374.4 | 0 | 稳定
Be7 | 262929484840177.9 | 39634751.4 | 53.22 天
Ne22 | 256848125896759.6 | 0 | 稳定
B10 | 221826369667859.7 | 0 | 稳定
Ni57 | 195825732060490.6 | 1059114029.8 | 1.48 天
F19 | 183078120481317 | 0 | 稳定
Ca46 | 172025726400000 | 0 | 稳定
Ar39 | 138581482068015.5 | 11315.76 | 269.18 年
O18 | 131909249493617.3 | 0 | 稳定
Ni63 | 122120503827898.4 | 26796.94 | 100.17 年
Be9 | 111088713600000 | 0 | 稳定
N14 | 8.87091912e+13 | 0 | 稳定
Ar40 | 83316373473398.3 | 0 | 稳定
N15 | 83308610016047.6 | 0 | 稳定
Cl37 | 73797563600297.3 | 0 | 稳定
Ar37 | 63820866116059.5 | 14612021.9 | 35.04 天
Cl36 | 44489409201086.2 | 3.246541 | 301199.73 年
Be10 | 38827122960950.0 | 0.5647926 | 1511001.98 年
Sc48 | 35856713104491.2 | 158092127.8 | 1.82 天
Cu63 | 33176412143335.9 | 0 | 稳定
S34 | 27772178400000 | 0 | 稳定
O17 | 27772178400000 | 0 | 稳定
C13 | 27734124411581.1 | 0 | 稳定
Cl35 | 22405061909739.6 | 0 | 稳定
Fe59 | 19008892513640.1 | 3427341.0 | 44.49 天
Ar36 | 16636345129876.3 | 0 | 稳定
P33 | 12694472238659.7 | 4019016.2 | 25.34 天
Fe60 | 11108871328183.1 | 0.1626707 | 1500995.34 年
Co55 | 10772052919572.1 | 118314922.2 | 17.53 小时
Cr48 | 10470993646553.9 | 93510870.5 | 21.56 小时
Zn64 | 10004273013231.6 | 0 | 稳定
Ca47 | 6628656406226.8 | 11723686.1 | 4.54 天
S35 | 5132795586876.9 | 470552.4 | 87.51 天
P32 | 3450234930430.2 | 1940660.2 | 14.26 天
S33 | 2081322839198.5 | 0 | 稳定
K43 | 517455197398.6 | 4467770.4 | 22.30 小时
K42 | 33516648745.4 | 522113.7 | 12.36 小时
Na24 | 23040323707.8 | 296557.5 | 14.96 小时
Fe52 | 6418555992.2 | 149345.6 | 8.28 小时
Cu64 | 3033878355.0 | 45995.72 | 12.70 小时
Sc44 | 110628.7 | 5.365379 | 3.97 小时
S36 | 26531.75 | 0 | 稳定
Sc43 | 19025.65 | 0.9414586 | 3.89 小时
Ti45 | 169.7918 | 0.01061424 | 3.08 小时
Cu61 | 46.81467 | 0.002704392 | 3.33 小时
Mn56 | 0.2950964 | 2.203192e-05 | 2.58 小时
Si31 | 0.001456507 | 1.06969e-07 | 2.62 小时
F18 | 2.416017e-08 | 2.542673e-12 | 1.83 小时
Ar41 | 5.133141e-09 | 5.410124e-13 | 1.83 小时
Co61 | 2.394569e-10 | 2.794258e-14 | 1.65 小时
Sc49 | 1.793667e-26 | 3.622597e-30 | 57.20 分钟
Mn51 | 9.102535e-34 | 2.276117e-37 | 46.20 分钟
Cr49 | 5.191623e-38 | 1.417872e-41 | 42.30 分钟
Cl38 | 3.904734e-48 | 1.211312e-51 | 37.24 分钟
V47 | 1.020125e-53 | 3.615013e-57 | 32.60 分钟
Cu60 | 5.198887e-80 | 2.534173e-83 | 23.70 分钟
K44 | 2.826787e-88 | 1.475659e-91 | 22.13 分钟
Mn52m | 1.202415e-90 | 6.583336e-94 | 21.10 分钟
C11 | 2.801146e-95 | 1.587058e-98 | 20.39 分钟
K45 | 1.000848e-115 | 6.68338e-119 | 17.30 分钟
Co60m | 1.249216e-205 | 1.378763e-208 | 10.47 分钟
N13 | 3.484195e-208 | 4.039237e-211 | 9.96 分钟
Cu62 | 8.723309e-214 | 1.041824e-216 | 9.67 分钟
Fe53 | 3.718e-242 | 5.047241e-245 | 8.51 分钟
K38 | 2.443727e-274 | 3.697098e-277 | 7.64 分钟
C10 | 0 | 0 | 19.25 秒
O15 | 0 | 0 | 2.04 分钟
N16 | 0 | 0 | 7.13 秒
Ne19 | 0 | 0 | 17.22 秒
P30 | 0 | 0 | 2.50 分钟
Al29 | 0 | 0 | 6.56 分钟
Al28 | 0 | 0 | 2.24 分钟
V52 | 0 | 0 | 3.74 分钟
V50 | 0 | 0 | 150099534246575360.00 年
Mn57 | 0 | 0 | 1.42 分钟
Cr56 | 0 | 0 | 5.94 分钟
Cr55 | 0 | 0 | 3.50 分钟
V53 | 0 | 0 | 1.61 分钟
Ti51 | 0 | 0 | 5.76 分钟
Co62 | 0 | 0 | 1.50 分钟
Cu59 | 0 | 0 | 1.36 分钟
Cu57 | 0 | 0 | 1.96e-01 秒

## 冷却168h
nuclide | total_atom_number_cooled | total_activity_cooled_Bq | half_life
Fe56 | 1.4375e+18 | 0 | 稳定
Cr52 | 4.8573e+17 | 0 | 稳定
Fe54 | 1.7176e+17 | 0 | 稳定
Ni58 | 1.4668e+17 | 0 | 稳定
Fe55 | 1.2648e+17 | 1015065603.0 | 2.74 年
Mn53 | 1.2221e+17 | 725.4754 | 3702455.18 年
Cr50 | 1.0317e+17 | 0 | 稳定
Mn55 | 94033498339785296 | 0 | 稳定
Cr51 | 84003373943838480 | 24327052063.9 | 27.70 天
V49 | 71639423585099800 | 1741605796.7 | 330.00 天
Mn54 | 69050013717381488 | 1774818265.2 | 312.12 天
Cr53 | 62134119985187424 | 0 | 稳定
Ni60 | 58320679014078200 | 0 | 稳定
V51 | 40652690078361536 | 0 | 稳定
Ti47 | 39545496804603368 | 0 | 稳定
Ti48 | 36256847020386560 | 0 | 稳定
Ti50 | 35982497160000000 | 0 | 稳定
Fe57 | 34866897890039260 | 0 | 稳定
Ti46 | 26440361436647960 | 0 | 稳定
Si28 | 25331931929105152 | 0 | 稳定
Co56 | 23499052420278688 | 2441046395.0 | 77.23 天
V48 | 22383484814986848 | 11241890062.3 | 15.97 天
Co57 | 17359578893415470 | 512504087.4 | 271.74 天
Cr54 | 16231575339418120 | 0 | 稳定
Sc45 | 14481667510084570 | 0 | 稳定
Mn52 | 13767580103223970 | 19755127560.5 | 5.59 天
Ca44 | 9417300478380738 | 0 | 稳定
Ti49 | 8854189888815743 | 0 | 稳定
Ni62 | 8578795470100924 | 0 | 稳定
Co58 | 5732775406669773 | 649046030.7 | 70.86 天
Fe58 | 4969801450408209 | 0 | 稳定
Ni59 | 4826400347205796 | 1049.622 | 101067.02 年
Ca43 | 4821400559411448 | 0 | 稳定
Sc46 | 4615792609247244 | 441942548.3 | 83.79 天
Ca42 | 3342363291216792 | 0 | 稳定
Ni61 | 3256650810784682 | 0 | 稳定
Ni64 | 2307526509071978 | 0 | 稳定
Co59 | 2277343370541982 | 0 | 稳定
Mg24 | 2063982353201685 | 0 | 稳定
C12 | 2062690920000000 | 0 | 稳定
Al27 | 1992586392000000 | 0 | 稳定
Al26 | 1431750120095385 | 43.86103 | 717475.77 年
Si29 | 1397488549753932 | 0 | 稳定
Ti44 | 1353043010177788 | 495326 | 60.04 年
Mg25 | 1291541112000000 | 0 | 稳定
P31 | 1248474108886508 | 0 | 稳定
Si30 | 1149145842097118 | 0 | 稳定
K41 | 771653797069153.4 | 0 | 稳定
Ca41 | 765756981029669.1 | 164.9003 | 102067.68 年
K40 | 733402705187439.4 | 0.01287704 | 1251830115.62 年
Na23 | 733401216000000 | 0 | 稳定
Ne20 | 719919576000000 | 0 | 稳定
S32 | 699504154764227.2 | 0 | 稳定
Mg26 | 665993037377462.4 | 0 | 稳定
Ni56 | 625124498764634.4 | 825528280.4 | 6.08 天
Li6 | 571621536000000 | 0 | 稳定
Ca45 | 558830976341613.9 | 27560349.7 | 162.67 天
B11 | 499342892871995.8 | 0 | 稳定
Na22 | 483783520074496.2 | 4084051.8 | 2.60 年
O16 | 426181537551256.9 | 0 | 稳定
Ar38 | 378485404913451.8 | 0 | 稳定
K39 | 377490808637868.9 | 0 | 稳定
Li7 | 334141277925987.9 | 0 | 稳定
Co60 | 319479988888474.5 | 1331241.0 | 5.27 年
Ne21 | 310077720000000 | 0 | 稳定
Sc47 | 295768829686134.5 | 708472567.8 | 3.35 天
Ca40 | 277720456531374.4 | 0 | 稳定
Ne22 | 256848125896759.6 | 0 | 稳定
Be7 | 256169031448656.2 | 38615661.1 | 53.22 天
B10 | 221826369667859.7 | 0 | 稳定
F19 | 183078120481317 | 0 | 稳定
Ca46 | 172025726400000 | 0 | 稳定
Ar39 | 138579526718651.8 | 11315.6 | 269.18 年
O18 | 131909249493617.3 | 0 | 稳定
Ni63 | 122115873403658.9 | 26795.93 | 100.17 年
Be9 | 111088713600000 | 0 | 稳定
N14 | 8.87091912e+13 | 0 | 稳定
Ar40 | 83316373473398.3 | 0 | 稳定
N15 | 83308610016047.6 | 0 | 稳定
Ni57 | 76910674222698.9 | 415967673.2 | 1.48 天
Cl37 | 73797563600297.3 | 0 | 稳定
Ar37 | 61345204187782.4 | 14045210.0 | 35.04 天
Cl36 | 44489408640083.9 | 3.246541 | 301199.73 年
Be10 | 38827122863353.8 | 0.5647926 | 1511001.98 年
Cu63 | 33176412143335.9 | 0 | 稳定
S34 | 27772178400000 | 0 | 稳定
O17 | 27772178400000 | 0 | 稳定
C13 | 27734124411581.1 | 0 | 稳定
Cl35 | 22405061909739.6 | 0 | 稳定
Fe59 | 18425778945632.7 | 3322204.5 | 44.49 天
Sc48 | 16737574876893.9 | 73795911.5 | 1.82 天
Ar36 | 16636345129876.3 | 0 | 稳定
P33 | 12018641381059.2 | 3805051.0 | 25.34 天
Fe60 | 11108871300073.6 | 0.1626707 | 1500995.34 年
Zn64 | 10004273013231.6 | 0 | 稳定
S35 | 5052124792554.1 | 463156.9 | 87.51 天
Ca47 | 4883106914151.5 | 8636442.9 | 4.54 天
P32 | 3130670437632.9 | 1760914.2 | 14.26 天
Cr48 | 2237645298568.1 | 19983219.1 | 21.56 小时
S33 | 2081322839198.5 | 0 | 稳定
Co55 | 1614467241890.8 | 17732512.8 | 17.53 小时
K43 | 116390038563.8 | 1004925.6 | 22.30 小时
Na24 | 2492024827.0 | 32075.45 | 14.96 小时
K42 | 2270973472.2 | 35376.64 | 12.36 小时
Cu64 | 220926086.1 | 3349.394 | 12.70 小时
Fe52 | 115154646.9 | 2679.393 | 8.28 小时
S36 | 26531.75 | 0 | 稳定
Sc44 | 25.36358 | 0.001230107 | 3.97 小时
Sc43 | 3.679469 | 0.0001820736 | 3.89 小时
Ti45 | 0.003455733 | 2.160292e-07 | 3.08 小时
Cu61 | 0.002163299 | 1.249695e-07 | 3.33 小时
Mn56 | 7.36236e-07 | 5.496744e-11 | 2.58 小时
Si31 | 4.485029e-09 | 3.293902e-13 | 2.62 小时
F18 | 3.055437e-16 | 3.215613e-20 | 1.83 小时
Ar41 | 6.321609e-17 | 6.662722e-21 | 1.83 小时
Co61 | 4.187851e-19 | 4.886863e-23 | 1.65 小时
Sc49 | 1.250221e-41 | 2.525021e-45 | 57.20 分钟
Mn51 | 1.561911e-52 | 3.905606e-56 | 46.20 分钟
Cr49 | 1.658227e-58 | 4.528743e-62 | 42.30 分钟
Cl38 | 2.046804e-71 | 6.349519e-75 | 37.24 分钟
V47 | 2.597719e-80 | 9.205531e-84 | 32.60 分钟
Cu60 | 1.364741e-116 | 6.652364e-120 | 23.70 分钟
K44 | 1.884625e-127 | 9.838248e-131 | 22.13 分钟
Mn52m | 9.808438e-132 | 5.370214e-135 | 21.10 分钟
C11 | 8.475018e-138 | 4.801729e-141 | 20.39 分钟
K45 | 7.703783e-166 | 5.144369e-169 | 17.30 分钟
Co60m | 1.853924e-288 | 2.046181e-291 | 10.47 分钟
N13 | 3.475039e-295 | 4.028622e-298 | 9.96 分钟
Cu62 | 2.056954e-303 | 2.456618e-306 | 9.67 分钟
O15 | 0 | 0 | 2.04 分钟
C10 | 0 | 0 | 19.25 秒
N16 | 0 | 0 | 7.13 秒
K38 | 0 | 0 | 7.64 分钟
Al28 | 0 | 0 | 2.24 分钟
Ne19 | 0 | 0 | 17.22 秒
P30 | 0 | 0 | 2.50 分钟
Al29 | 0 | 0 | 6.56 分钟
Ti51 | 0 | 0 | 5.76 分钟
V52 | 0 | 0 | 3.74 分钟
V50 | 0 | 0 | 150099534246575360.00 年
Mn57 | 0 | 0 | 1.42 分钟
Cr56 | 0 | 0 | 5.94 分钟
Cr55 | 0 | 0 | 3.50 分钟
V53 | 0 | 0 | 1.61 分钟
Fe53 | 0 | 0 | 8.51 分钟
Co62 | 0 | 0 | 1.50 分钟
Cu59 | 0 | 0 | 1.36 分钟
Cu57 | 0 | 0 | 1.96e-01 秒

## 冷却240h
nuclide | total_atom_number_cooled | total_activity_cooled_Bq | half_life
Fe56 | 1.4375e+18 | 0 | 稳定
Cr52 | 4.8573e+17 | 0 | 稳定
Fe54 | 1.7176e+17 | 0 | 稳定
Ni58 | 1.4668e+17 | 0 | 稳定
Fe55 | 1.2622e+17 | 1012956326.8 | 2.74 年
Mn53 | 1.2221e+17 | 725.4754 | 3702455.18 年
Cr50 | 1.0317e+17 | 0 | 稳定
Mn55 | 94033498339785296 | 0 | 稳定
Cr51 | 77928648634561840 | 22567835119.0 | 27.70 天
V49 | 71189418668165584 | 1730665854.2 | 330.00 天
Mn54 | 68591509867378576 | 1763033169.6 | 312.12 天
Cr53 | 62134119985187424 | 0 | 稳定
Ni60 | 58320679014078200 | 0 | 稳定
V51 | 40652690078361536 | 0 | 稳定
Ti47 | 39545496804603368 | 0 | 稳定
Ti48 | 36256847020386560 | 0 | 稳定
Ti50 | 35982497160000000 | 0 | 稳定
Fe57 | 34866897890039260 | 0 | 稳定
Ti46 | 26440361436647960 | 0 | 稳定
Si28 | 25331931929105152 | 0 | 稳定
Co56 | 22874775335927528 | 2376197425.9 | 77.23 天
V48 | 19651284275956760 | 9869668607.9 | 15.97 天
Co57 | 17227244811123320 | 508597209.3 | 271.74 天
Cr54 | 16231575339418120 | 0 | 稳定
Sc45 | 14481667510084570 | 0 | 稳定
Mn52 | 9491436533291070 | 13619280806.2 | 5.59 天
Ca44 | 9417300478380738 | 0 | 稳定
Ti49 | 8854189888815743 | 0 | 稳定
Ni62 | 8578795470100924 | 0 | 稳定
Co58 | 5566987165187525 | 630276029.7 | 70.86 天
Fe58 | 4969801450408209 | 0 | 稳定
Ni59 | 4826400075143898 | 1049.621 | 101067.02 年
Ca43 | 4821400559411448 | 0 | 稳定
Sc46 | 4502650844192513 | 431109704.6 | 83.79 天
Ca42 | 3342363291216792 | 0 | 稳定
Ni61 | 3256650810784682 | 0 | 稳定
Ni64 | 2307526509071978 | 0 | 稳定
Co59 | 2277343370541982 | 0 | 稳定
Mg24 | 2063982353201685 | 0 | 稳定
C12 | 2062690920000000 | 0 | 稳定
Al27 | 1992586392000000 | 0 | 稳定
Al26 | 1431750108726606 | 43.86103 | 717475.77 年
Si29 | 1397488549753932 | 0 | 稳定
Ti44 | 1352914627771124 | 495279 | 60.04 年
Mg25 | 1291541112000000 | 0 | 稳定
P31 | 1248474108886508 | 0 | 稳定
Si30 | 1149145842097118 | 0 | 稳定
K41 | 771653797069153.4 | 0 | 稳定
Ca41 | 765756938287501.1 | 164.9003 | 102067.68 年
K40 | 733402705184101.6 | 0.01287704 | 1251830115.62 年
Na23 | 733401216000000 | 0 | 稳定
Ne20 | 719919576000000 | 0 | 稳定
S32 | 699504154764227.2 | 0 | 稳定
Mg26 | 665993037377462.4 | 0 | 稳定
Li6 | 571621536000000 | 0 | 稳定
Ca45 | 551732799043595.7 | 27210282.7 | 162.67 天
B11 | 499342892871995.8 | 0 | 稳定
Na22 | 482726091181534.7 | 4075125.1 | 2.60 年
Ni56 | 443925130823565.2 | 586239622.0 | 6.08 天
O16 | 426181537551256.9 | 0 | 稳定
Ar38 | 378485404913451.8 | 0 | 稳定
K39 | 377490808637868.9 | 0 | 稳定
Li7 | 334141277925987.9 | 0 | 稳定
Co60 | 319135117487018.5 | 1329804.0 | 5.27 年
Ne21 | 310077720000000 | 0 | 稳定
Ca40 | 277720456531374.4 | 0 | 稳定
Ne22 | 256848125896759.6 | 0 | 稳定
Be7 | 246352872114114.7 | 37135944.9 | 53.22 天
B10 | 221826369667859.7 | 0 | 稳定
F19 | 183078120481317 | 0 | 稳定
Ca46 | 172025726400000 | 0 | 稳定
Sc47 | 158967706980748.4 | 380784748.9 | 3.35 天
Ar39 | 138576593746336.5 | 11315.36 | 269.18 年
O18 | 131909249493617.3 | 0 | 稳定
Ni63 | 122108928096493.5 | 26794.4 | 100.17 年
Be9 | 111088713600000 | 0 | 稳定
N14 | 8.87091912e+13 | 0 | 稳定
Ar40 | 83316373473398.3 | 0 | 稳定
N15 | 83308610016047.6 | 0 | 稳定
Cl37 | 73797563600297.3 | 0 | 稳定
Ar37 | 57810603123461.3 | 13235950.1 | 35.04 天
Cl36 | 44489407798580.4 | 3.246541 | 301199.73 年
Be10 | 38827122716959.5 | 0.5647926 | 1511001.98 年
Cu63 | 33176412143335.9 | 0 | 稳定
S34 | 27772178400000 | 0 | 稳定
O17 | 27772178400000 | 0 | 稳定
C13 | 27734124411581.1 | 0 | 稳定
Cl35 | 22405061909739.6 | 0 | 稳定
Ni57 | 18930492298819.2 | 102384654.8 | 1.48 天
Fe59 | 17584475506463.3 | 3170515.8 | 44.49 天
Ar36 | 16636345129876.3 | 0 | 稳定
Fe60 | 11108871257909.3 | 0.1626707 | 1500995.34 年
P33 | 11071754983724.7 | 3505270.8 | 25.34 天
Zn64 | 10004273013231.6 | 0 | 稳定
Sc48 | 5337963718973.3 | 23535064.1 | 1.82 天
S35 | 4933489639593.7 | 452280.9 | 87.51 天
Ca47 | 3087466973466.0 | 5460607.9 | 4.54 天
P32 | 2705953811283.9 | 1522023.0 | 14.26 天
S33 | 2081322839198.5 | 0 | 稳定
Cr48 | 221052926570.2 | 1974106.0 | 21.56 小时
Co55 | 93675361167.0 | 1028884.0 | 17.53 小时
K43 | 12415962724.7 | 107200.9 | 22.30 小时
Na24 | 88643735.1 | 1140.955 | 14.96 小时
K42 | 40053389.2 | 623.9413 | 12.36 小时
Cu64 | 4341304.5 | 65.81721 | 12.70 小时
Fe52 | 276724.5 | 6.438766 | 8.28 小时
S36 | 26531.75 | 0 | 稳定
Sc44 | 8.804902e-05 | 4.270286e-09 | 3.97 小时
Sc43 | 9.895864e-06 | 4.896835e-10 | 3.89 小时
Cu61 | 6.795452e-10 | 3.9256e-14 | 3.33 小时
Ti45 | 3.173039e-10 | 1.98357e-14 | 3.08 小时
Mn56 | 2.901327e-15 | 2.166133e-19 | 2.58 小时
Si31 | 2.423507e-17 | 1.779876e-21 | 2.62 小时
F18 | 4.345435e-28 | 4.573238e-32 | 1.83 小时
Ar41 | 8.639612e-29 | 9.105804e-33 | 1.83 小时
Co61 | 3.062928e-32 | 3.574175e-36 | 1.65 小时
Sc49 | 2.30067e-64 | 4.646569e-68 | 57.20 分钟
Mn51 | 1.110189e-80 | 2.776061e-84 | 46.20 分钟
Cr49 | 2.993332e-89 | 8.17502e-93 | 42.30 分钟
Cl38 | 2.456424e-106 | 7.620228e-110 | 37.24 分钟
V47 | 3.338111e-120 | 1.182926e-123 | 32.60 分钟
Cu60 | 1.835523e-171 | 8.947169e-175 | 23.70 分钟
K44 | 3.244313e-186 | 1.693619e-189 | 22.13 分钟
Mn52m | 2.285169e-193 | 1.251152e-196 | 21.10 分钟
C11 | 1.410419e-201 | 7.991071e-205 | 20.39 分钟
K45 | 5.202451e-241 | 3.47405e-244 | 17.30 分钟
C10 | 0 | 0 | 19.25 秒
N13 | 0 | 0 | 9.96 分钟
O15 | 0 | 0 | 2.04 分钟
N16 | 0 | 0 | 7.13 秒
Al29 | 0 | 0 | 6.56 分钟
P30 | 0 | 0 | 2.50 分钟
K38 | 0 | 0 | 7.64 分钟
Al28 | 0 | 0 | 2.24 分钟
Ne19 | 0 | 0 | 17.22 秒
Cr55 | 0 | 0 | 3.50 分钟
Ti51 | 0 | 0 | 5.76 分钟
V50 | 0 | 0 | 150099534246575360.00 年
V52 | 0 | 0 | 3.74 分钟
V53 | 0 | 0 | 1.61 分钟
Mn57 | 0 | 0 | 1.42 分钟
Cr56 | 0 | 0 | 5.94 分钟
Fe53 | 0 | 0 | 8.51 分钟
Co60m | 0 | 0 | 10.47 分钟
Co62 | 0 | 0 | 1.50 分钟
Cu57 | 0 | 0 | 1.96e-01 秒
Cu59 | 0 | 0 | 1.36 分钟
Cu62 | 0 | 0 | 9.67 分钟

## 冷却288h
nuclide | total_atom_number_cooled | total_activity_cooled_Bq | half_life
Fe56 | 1.4375e+18 | 0 | 稳定
Cr52 | 4.8573e+17 | 0 | 稳定
Fe54 | 1.7176e+17 | 0 | 稳定
Ni58 | 1.4668e+17 | 0 | 稳定
Fe55 | 1.2605e+17 | 1011552578.2 | 2.74 年
Mn53 | 1.2221e+17 | 725.4754 | 3702455.18 年
Cr50 | 1.0317e+17 | 0 | 稳定
Mn55 | 94033498339785296 | 0 | 稳定
Cr51 | 74124894611662016 | 21466282671.6 | 27.70 天
V49 | 70890986887278144 | 1723410763.5 | 330.00 天
Mn54 | 68287533297869296 | 1755219946.4 | 312.12 天
Cr53 | 62134119985187424 | 0 | 稳定
Ni60 | 58320679014078200 | 0 | 稳定
V51 | 40652690078361536 | 0 | 稳定
Ti47 | 39545496804603368 | 0 | 稳定
Ti48 | 36256847020386560 | 0 | 稳定
Ti50 | 35982497160000000 | 0 | 稳定
Fe57 | 34866897890039260 | 0 | 稳定
Ti46 | 26440361436647960 | 0 | 稳定
Si28 | 25331931929105152 | 0 | 稳定
Co56 | 22467831708296660 | 2333924730.9 | 77.23 天
V48 | 18017717060824900 | 9049225178.5 | 15.97 天
Co57 | 17139583008869620 | 506009183.9 | 271.74 天
Cr54 | 16231575339418120 | 0 | 稳定
Sc45 | 14481667510084570 | 0 | 稳定
Ca44 | 9417300478380738 | 0 | 稳定
Ti49 | 8854189888815743 | 0 | 稳定
Ni62 | 8578795470100924 | 0 | 稳定
Mn52 | 7407099389641868 | 10628461370.7 | 5.59 天
Co58 | 5459133919571342 | 618065238.9 | 70.86 天
Fe58 | 4969801450408209 | 0 | 稳定
Ni59 | 4826399893769309 | 1049.621 | 101067.02 年
Ca43 | 4821400559411448 | 0 | 稳定
Sc46 | 4428767963769646 | 424035732.4 | 83.79 天
Ca42 | 3342363291216792 | 0 | 稳定
Ni61 | 3256650810784682 | 0 | 稳定
Ni64 | 2307526509071978 | 0 | 稳定
Co59 | 2277343370541982 | 0 | 稳定
Mg24 | 2063982353201685 | 0 | 稳定
C12 | 2062690920000000 | 0 | 稳定
Al27 | 1992586392000000 | 0 | 稳定
Al26 | 1431750101147420 | 43.86103 | 717475.77 年
Si29 | 1397488549753932 | 0 | 稳定
Ti44 | 1352829046267566 | 495247.7 | 60.04 年
Mg25 | 1291541112000000 | 0 | 稳定
P31 | 1248474108886508 | 0 | 稳定
Si30 | 1149145842097118 | 0 | 稳定
K41 | 771653797069153.4 | 0 | 稳定
Ca41 | 765756909792723.9 | 164.9003 | 102067.68 年
K40 | 733402705181876.4 | 0.01287704 | 1251830115.62 年
Na23 | 733401216000000 | 0 | 稳定
Ne20 | 719919576000000 | 0 | 稳定
S32 | 699504154764227.2 | 0 | 稳定
Mg26 | 665993037377462.4 | 0 | 稳定
Li6 | 571621536000000 | 0 | 稳定
Ca45 | 547050840646562.5 | 26979378.5 | 162.67 天
B11 | 499342892871995.8 | 0 | 稳定
Na22 | 482022422938940.4 | 4069184.8 | 2.60 年
O16 | 426181537551256.9 | 0 | 稳定
Ar38 | 378485404913451.8 | 0 | 稳定
K39 | 377490808637868.9 | 0 | 稳定
Ni56 | 353350089804606.9 | 466627835.9 | 6.08 天
Li7 | 334141277925987.9 | 0 | 稳定
Co60 | 318905410066894.2 | 1328846.8 | 5.27 年
Ne21 | 310077720000000 | 0 | 稳定
Ca40 | 277720456531374.4 | 0 | 稳定
Ne22 | 256848125896759.6 | 0 | 稳定
Be7 | 240018637249556.5 | 36181104.0 | 53.22 天
B10 | 221826369667859.7 | 0 | 稳定
F19 | 183078120481317 | 0 | 稳定
Ca46 | 172025726400000 | 0 | 稳定
Ar39 | 138574638465945.9 | 11315.2 | 269.18 年
O18 | 131909249493617.3 | 0 | 稳定
Ni63 | 122104298111169.3 | 26793.39 | 100.17 年
Be9 | 111088713600000 | 0 | 稳定
Sc47 | 105086416133426.5 | 251719706.8 | 3.35 天
N14 | 8.87091912e+13 | 0 | 稳定
Ar40 | 83316373473398.3 | 0 | 稳定
N15 | 83308610016047.6 | 0 | 稳定
Cl37 | 73797563600297.3 | 0 | 稳定
Ar37 | 55568084055430.7 | 12722517.1 | 35.04 天
Cl36 | 44489407237578.1 | 3.246541 | 301199.73 年
Be10 | 38827122619363.4 | 0.5647926 | 1511001.98 年
Cu63 | 33176412143335.9 | 0 | 稳定
S34 | 27772178400000 | 0 | 稳定
O17 | 27772178400000 | 0 | 稳定
C13 | 27734124411581.1 | 0 | 稳定
Cl35 | 22405061909739.6 | 0 | 稳定
Fe59 | 17045057113374.1 | 3073257.6 | 44.49 天
Ar36 | 16636345129876.3 | 0 | 稳定
Fe60 | 11108871229799.8 | 0.1626707 | 1500995.34 年
P33 | 10482314672610.0 | 3318656.5 | 25.34 天
Zn64 | 10004273013231.6 | 0 | 稳定
Ni57 | 7434962253173.4 | 40211634.9 | 1.48 天
S35 | 4855951284271.9 | 445172.5 | 87.51 天
Sc48 | 2491711027056.4 | 10985945.6 | 1.82 天
P32 | 2455325441137.5 | 1381051.6 | 14.26 天
Ca47 | 2274432464350.4 | 4022645.1 | 4.54 天
S33 | 2081322839198.5 | 0 | 稳定
Cr48 | 47238882819.6 | 421865.3 | 21.56 小时
Co55 | 14039645284.5 | 154204.5 | 17.53 小时
K43 | 2792694686.6 | 24112.46 | 22.30 小时
Na24 | 9587642.6 | 123.4049 | 14.96 小时
K42 | 2713880.6 | 42.27613 | 12.36 小时
Cu64 | 316132.5 | 4.792789 | 12.70 小时
S36 | 26531.75 | 0 | 稳定
Fe52 | 4964.686 | 0.1155172 | 8.28 小时
Sc44 | 2.018679e-08 | 9.790382e-13 | 3.97 小时
Sc43 | 1.913813e-09 | 9.470244e-14 | 3.89 小时
Cu61 | 3.140168e-14 | 1.814014e-18 | 3.33 小时
Ti45 | 6.458011e-15 | 4.037114e-19 | 3.08 小时
Mn56 | 7.23852e-21 | 5.404285e-25 | 2.58 小时
Si31 | 7.462718e-23 | 5.480782e-27 | 2.62 小时
F18 | 5.495492e-36 | 5.783586e-40 | 1.83 小时
Ar41 | 1.063993e-36 | 1.121406e-40 | 1.83 小时
Co61 | 5.35674e-41 | 6.250857e-45 | 1.65 小时
Sc49 | 1.603612e-79 | 3.23875e-83 | 57.20 分钟
Mn51 | 1.904981e-99 | 4.763463e-103 | 46.20 分钟
Cr49 | 9.560832e-110 | 2.611136e-113 | 42.30 分钟
Cl38 | 1.287621e-129 | 3.994411e-133 | 37.24 分钟
V47 | 8.500409e-147 | 3.012288e-150 | 32.60 分钟
Cu60 | 4.818363e-208 | 2.348688e-211 | 23.70 分钟
K44 | 2.162991e-225 | 1.129139e-228 | 22.13 分钟
Mn52m | 1.864077e-234 | 1.0206e-237 | 21.10 分钟
C11 | 4.267298e-244 | 2.417742e-247 | 20.39 分钟
K45 | 4.00446e-291 | 2.674066e-294 | 17.30 分钟
C10 | 0 | 0 | 19.25 秒
N13 | 0 | 0 | 9.96 分钟
O15 | 0 | 0 | 2.04 分钟
N16 | 0 | 0 | 7.13 秒
Al29 | 0 | 0 | 6.56 分钟
P30 | 0 | 0 | 2.50 分钟
K38 | 0 | 0 | 7.64 分钟
Al28 | 0 | 0 | 2.24 分钟
Ne19 | 0 | 0 | 17.22 秒
Cr55 | 0 | 0 | 3.50 分钟
Ti51 | 0 | 0 | 5.76 分钟
V50 | 0 | 0 | 150099534246575360.00 年
V52 | 0 | 0 | 3.74 分钟
V53 | 0 | 0 | 1.61 分钟
Mn57 | 0 | 0 | 1.42 分钟
Cr56 | 0 | 0 | 5.94 分钟
Fe53 | 0 | 0 | 8.51 分钟
Co60m | 0 | 0 | 10.47 分钟
Co62 | 0 | 0 | 1.50 分钟
Cu57 | 0 | 0 | 1.96e-01 秒
Cu59 | 0 | 0 | 1.36 分钟
Cu62 | 0 | 0 | 9.67 分钟

## 冷却360h
nuclide | total_atom_number_cooled | total_activity_cooled_Bq | half_life
Fe56 | 1.4375e+18 | 0 | 稳定
Cr52 | 4.8573e+17 | 0 | 稳定
Fe54 | 1.7176e+17 | 0 | 稳定
Ni58 | 1.4668e+17 | 0 | 稳定
Fe55 | 1.2579e+17 | 1009450601.9 | 2.74 年
Mn53 | 1.2221e+17 | 725.4754 | 3702455.18 年
Cr50 | 1.0317e+17 | 0 | 稳定
Mn55 | 94033498339785296 | 0 | 稳定
V49 | 70445683295077960 | 1712585113.6 | 330.00 天
Cr51 | 68764534042740448 | 19913942991.4 | 27.70 天
Mn54 | 67834092447699088 | 1743564987.1 | 312.12 天
Cr53 | 62134119985187424 | 0 | 稳定
Ni60 | 58320679014078200 | 0 | 稳定
V51 | 40652690078361536 | 0 | 稳定
Ti47 | 39545496804603368 | 0 | 稳定
Ti48 | 36256847020386560 | 0 | 稳定
Ti50 | 35982497160000000 | 0 | 稳定
Fe57 | 34866897890039260 | 0 | 稳定
Ti46 | 26440361436647960 | 0 | 稳定
Si28 | 25331931929105152 | 0 | 稳定
Co56 | 21870950088574660 | 2271921561.6 | 77.23 天
Co57 | 17008925980708110 | 502151817.2 | 271.74 天
Cr54 | 16231575339418120 | 0 | 稳定
V48 | 15818416251653450 | 7944647490.3 | 15.97 天
Sc45 | 14481667510084570 | 0 | 稳定
Ca44 | 9417300478380738 | 0 | 稳定
Ti49 | 8854189888815743 | 0 | 稳定
Ni62 | 8578795470100924 | 0 | 稳定
Co58 | 5301259216946704 | 600191182.9 | 70.86 天
Mn52 | 5106490263753877 | 7327312845.9 | 5.59 天
Fe58 | 4969801450408209 | 0 | 稳定
Ni59 | 4826399621707436 | 1049.621 | 101067.02 年
Ca43 | 4821400559411448 | 0 | 稳定
Sc46 | 4320210524807834 | 413641818.5 | 83.79 天
Ca42 | 3342363291216792 | 0 | 稳定
Ni61 | 3256650810784682 | 0 | 稳定
Ni64 | 2307526509071978 | 0 | 稳定
Co59 | 2277343370541982 | 0 | 稳定
Mg24 | 2063982353201685 | 0 | 稳定
C12 | 2062690920000000 | 0 | 稳定
Al27 | 1992586392000000 | 0 | 稳定
Al26 | 1431750089778641 | 43.86103 | 717475.77 年
Si29 | 1397488549753932 | 0 | 稳定
Ti44 | 1352700684162696 | 495200.7 | 60.04 年
Mg25 | 1291541112000000 | 0 | 稳定
P31 | 1248474108886508 | 0 | 稳定
Si30 | 1149145842097118 | 0 | 稳定
K41 | 771653797069153.4 | 0 | 稳定
Ca41 | 765756867050559.9 | 164.9003 | 102067.68 年
K40 | 733402705178538.8 | 0.01287704 | 1251830115.62 年
Na23 | 733401216000000 | 0 | 稳定
Ne20 | 719919576000000 | 0 | 稳定
S32 | 699504154764227.2 | 0 | 稳定
Mg26 | 665993037377462.4 | 0 | 稳定
Li6 | 571621536000000 | 0 | 稳定
Ca45 | 540102292655612.4 | 26636691.0 | 162.67 天
B11 | 499342892871995.8 | 0 | 稳定
Na22 | 480968843360635.4 | 4060290.5 | 2.60 年
O16 | 426181537551256.9 | 0 | 稳定
Ar38 | 378485404913451.8 | 0 | 稳定
K39 | 377490808637868.9 | 0 | 稳定
Li7 | 334141277925987.9 | 0 | 稳定
Co60 | 318561158910243.3 | 1327412.4 | 5.27 年
Ne21 | 310077720000000 | 0 | 稳定
Ca40 | 277720456531374.4 | 0 | 稳定
Ne22 | 256848125896759.6 | 0 | 稳定
Ni56 | 250927591468605.1 | 331370508.6 | 6.08 天
Be7 | 230821346018928.6 | 34794677.7 | 53.22 天
B10 | 221826369667859.7 | 0 | 稳定
F19 | 183078120481317 | 0 | 稳定
Ca46 | 172025726400000 | 0 | 稳定
Ar39 | 138571705597088.2 | 11314.96 | 269.18 年
O18 | 131909249493617.3 | 0 | 稳定
Ni63 | 122097353462345.4 | 26791.86 | 100.17 年
Be9 | 111088713600000 | 0 | 稳定
N14 | 8.87091912e+13 | 0 | 稳定
Ar40 | 83316373473398.3 | 0 | 稳定
N15 | 83308610016047.6 | 0 | 稳定
Cl37 | 73797563600297.3 | 0 | 稳定
Sc47 | 56481092430473.5 | 135292500.7 | 3.35 天
Ar37 | 52366350331578.8 | 11989468.4 | 35.04 天
Cl36 | 44489406396074.7 | 3.246541 | 301199.73 年
Be10 | 38827122472969.1 | 0.5647926 | 1511001.98 年
Cu63 | 33176412143335.9 | 0 | 稳定
S34 | 27772178400000 | 0 | 稳定
O17 | 27772178400000 | 0 | 稳定
C13 | 27734124411581.1 | 0 | 稳定
Cl35 | 22405061909739.6 | 0 | 稳定
Ar36 | 16636345129876.3 | 0 | 稳定
Fe59 | 16266796112163.2 | 2932935.6 | 44.49 天
Fe60 | 11108871187635.6 | 0.1626707 | 1500995.34 年
Zn64 | 10004273013231.6 | 0 | 稳定
P33 | 9656467485612.8 | 3057196.8 | 25.34 天
S35 | 4741922722620.7 | 434718.9 | 87.51 天
P32 | 2122228247190.4 | 1193693.8 | 14.26 天
S33 | 2081322839198.5 | 0 | 稳定
Ni57 | 1830012506042.6 | 9897534.4 | 1.48 天
Ca47 | 1438067042257.5 | 2543418.4 | 4.54 天
Sc48 | 794658913159.2 | 3503648.5 | 1.82 天
Cr48 | 4666643682.0 | 41675.31 | 21.56 小时
Co55 | 814614758.7 | 8947.327 | 17.53 小时
K43 | 297912034.0 | 2572.208 | 22.30 小时
Na24 | 341041.7 | 4.38963 | 14.96 小时
K42 | 47864.99 | 0.7456284 | 12.36 小时
S36 | 26531.75 | 0 | 稳定
Cu64 | 6212.156 | 0.09418063 | 12.70 小时
Fe52 | 11.93048 | 0.0002775958 | 8.28 小时
Sc44 | 7.00779e-14 | 3.398706e-18 | 3.97 小时
Sc43 | 5.147164e-15 | 2.547004e-19 | 3.89 小时
Cu61 | 9.864037e-21 | 5.698261e-25 | 3.33 小时
Ti45 | 5.929717e-22 | 3.70686e-26 | 3.08 小时
Mn56 | 2.852525e-29 | 2.129697e-33 | 2.58 小时
Si31 | 4.032516e-31 | 2.961567e-35 | 2.62 小时
F18 | 7.815677e-48 | 8.225403e-52 | 1.83 小时
Ar41 | 1.454137e-48 | 1.532602e-52 | 1.83 小时
Co61 | 3.917836e-54 | 4.571779e-58 | 1.65 小时
Sc49 | 2.950983e-102 | 5.959981e-106 | 57.20 分钟
Mn51 | 1.354039e-127 | 3.385817e-131 | 46.20 分钟
Cr49 | 1.725865e-140 | 4.713468e-144 | 42.30 分钟
Cl38 | 1.545309e-164 | 4.793799e-168 | 37.24 分钟
V47 | 1.092316e-186 | 3.870838e-190 | 32.60 分钟
Cu60 | 6.48051e-263 | 3.158894e-266 | 23.70 分钟
K44 | 3.72351e-284 | 1.943772e-287 | 22.13 分钟
Mn52m | 4.342925e-296 | 2.377793e-299 | 21.10 分钟
C11 | 7.101775e-308 | 4.023684e-311 | 20.39 分钟
N16 | 0 | 0 | 7.13 秒
C10 | 0 | 0 | 19.25 秒
N13 | 0 | 0 | 9.96 分钟
O15 | 0 | 0 | 2.04 分钟
Al28 | 0 | 0 | 2.24 分钟
Al29 | 0 | 0 | 6.56 分钟
P30 | 0 | 0 | 2.50 分钟
K45 | 0 | 0 | 17.30 分钟
K38 | 0 | 0 | 7.64 分钟
Ne19 | 0 | 0 | 17.22 秒
Cr55 | 0 | 0 | 3.50 分钟
Ti51 | 0 | 0 | 5.76 分钟
V50 | 0 | 0 | 150099534246575360.00 年
V52 | 0 | 0 | 3.74 分钟
V53 | 0 | 0 | 1.61 分钟
Mn57 | 0 | 0 | 1.42 分钟
Cr56 | 0 | 0 | 5.94 分钟
Fe53 | 0 | 0 | 8.51 分钟
Co60m | 0 | 0 | 10.47 分钟
Co62 | 0 | 0 | 1.50 分钟
Cu57 | 0 | 0 | 1.96e-01 秒
Cu59 | 0 | 0 | 1.36 分钟
Cu62 | 0 | 0 | 9.67 分钟

## 冷却480h
nuclide | total_atom_number_cooled | total_activity_cooled_Bq | half_life
Fe56 | 1.4375e+18 | 0 | 稳定
Cr52 | 4.8573e+17 | 0 | 稳定
Fe54 | 1.7176e+17 | 0 | 稳定
Ni58 | 1.4668e+17 | 0 | 稳定
Fe55 | 1.2535e+17 | 1005957009.9 | 2.74 年
Mn53 | 1.2221e+17 | 725.4754 | 3702455.18 年
Cr50 | 1.0317e+17 | 0 | 稳定
Mn55 | 94033498339785296 | 0 | 稳定
V49 | 69709717929324720 | 1694693267.4 | 330.00 天
Mn54 | 67085038762084400 | 1724311780.7 | 312.12 天
Cr53 | 62134119985187424 | 0 | 稳定
Cr51 | 60678084696287960 | 17572138549.2 | 27.70 天
Ni60 | 58320679014078200 | 0 | 稳定
V51 | 40652690078361536 | 0 | 稳定
Ti47 | 39545496804603368 | 0 | 稳定
Ti48 | 36256847020386560 | 0 | 稳定
Ti50 | 35982497160000000 | 0 | 稳定
Fe57 | 34866897890039260 | 0 | 稳定
Ti46 | 26440361436647960 | 0 | 稳定
Si28 | 25331931929105152 | 0 | 稳定
Co56 | 20911176208390432 | 2172221687.4 | 77.23 天
Co57 | 16793373878939090 | 495788106.8 | 271.74 天
Cr54 | 16231575339418120 | 0 | 稳定
Sc45 | 14481667510084570 | 0 | 稳定
V48 | 12733126710538690 | 6395090479.1 | 15.97 天
Ca44 | 9417300478380738 | 0 | 稳定
Ti49 | 8854189888815743 | 0 | 稳定
Ni62 | 8578795470100924 | 0 | 稳定
Co58 | 5048215210734318 | 571542370.4 | 70.86 天
Fe58 | 4969801450408209 | 0 | 稳定
Ni59 | 4826399168271017 | 1049.621 | 101067.02 年
Ca43 | 4821400559411448 | 0 | 稳定
Sc46 | 4145162399774647 | 396881703.6 | 83.79 天
Ca42 | 3342363291216792 | 0 | 稳定
Ni61 | 3256650810784682 | 0 | 稳定
Mn52 | 2747344168856960 | 3942169509.9 | 5.59 天
Ni64 | 2307526509071978 | 0 | 稳定
Co59 | 2277343370541982 | 0 | 稳定
Mg24 | 2063982353201685 | 0 | 稳定
C12 | 2062690920000000 | 0 | 稳定
Al27 | 1992586392000000 | 0 | 稳定
Al26 | 1431750070830676 | 43.86103 | 717475.77 年
Si29 | 1397488549753932 | 0 | 稳定
Ti44 | 1352486774386312 | 495122.4 | 60.04 年
Mg25 | 1291541112000000 | 0 | 稳定
P31 | 1248474108886508 | 0 | 稳定
Si30 | 1149145842097118 | 0 | 稳定
K41 | 771653797069153.4 | 0 | 稳定
Ca41 | 765756795813625.2 | 164.9003 | 102067.68 年
K40 | 733402705172975.9 | 0.01287704 | 1251830115.62 年
Na23 | 733401216000000 | 0 | 稳定
Ne20 | 719919576000000 | 0 | 稳定
S32 | 699504154764227.2 | 0 | 稳定
Mg26 | 665993037377462.4 | 0 | 稳定
Li6 | 571621536000000 | 0 | 稳定
Ca45 | 528716956899274.4 | 26075190.6 | 162.67 天
B11 | 499342892871995.8 | 0 | 稳定
Na22 | 479217992376286.9 | 4045510.0 | 2.60 年
O16 | 426181537551256.9 | 0 | 稳定
Ar38 | 378485404913451.8 | 0 | 稳定
K39 | 377490808637868.9 | 0 | 稳定
Li7 | 334141277925987.9 | 0 | 稳定
Co60 | 317988232587299.8 | 1325025.0 | 5.27 年
Ne21 | 310077720000000 | 0 | 稳定
Ca40 | 277720456531374.4 | 0 | 稳定
Ne22 | 256848125896759.6 | 0 | 稳定
B10 | 221826369667859.7 | 0 | 稳定
Be7 | 216269018180191.8 | 32601017.7 | 53.22 天
F19 | 183078120481317 | 0 | 稳定
Ca46 | 172025726400000 | 0 | 稳定
Ni56 | 141836205675997.2 | 187306367.3 | 6.08 天
Ar39 | 138566817620264.4 | 11314.56 | 269.18 年
O18 | 131909249493617.3 | 0 | 稳定
Ni63 | 122085779925350.2 | 26789.33 | 100.17 年
Be9 | 111088713600000 | 0 | 稳定
N14 | 8.87091912e+13 | 0 | 稳定
Ar40 | 83316373473398.3 | 0 | 稳定
N15 | 83308610016047.6 | 0 | 稳定
Cl37 | 73797563600297.3 | 0 | 稳定
Ar37 | 47434804324619.8 | 10860372.8 | 35.04 天
Cl36 | 44489404993569.0 | 3.246541 | 301199.73 年
Be10 | 38827122228978.7 | 0.5647926 | 1511001.98 年
Cu63 | 33176412143335.9 | 0 | 稳定
O17 | 27772178400000 | 0 | 稳定
S34 | 27772178400000 | 0 | 稳定
C13 | 27734124411581.1 | 0 | 稳定
Cl35 | 22405061909739.6 | 0 | 稳定
Sc47 | 20067684580277.8 | 48069311.6 | 3.35 天
Ar36 | 16636345129876.3 | 0 | 稳定
Fe59 | 15047856028314.7 | 2713158.3 | 44.49 天
Fe60 | 11108871117361.8 | 0.1626707 | 1500995.34 年
Zn64 | 10004273013231.6 | 0 | 稳定
P33 | 8422094278438.3 | 2666399.4 | 25.34 天
S35 | 4557794330172.8 | 417838.8 | 87.51 天
S33 | 2081322839198.5 | 0 | 稳定
P32 | 1664423359479.2 | 936191.4 | 14.26 天
Ca47 | 669816660647.7 | 1184662.4 | 4.54 天
Ni57 | 176907484465.2 | 956795.6 | 1.48 天
Sc48 | 118300314784.6 | 521585.7 | 1.82 天
Cr48 | 98517416.6 | 879.8066 | 21.56 小时
K43 | 7148183.5 | 61.71828 | 22.30 小时
Co55 | 7084010.1 | 77.80728 | 17.53 小时
S36 | 26531.75 | 0 | 稳定
Na24 | 1312.1 | 0.01688836 | 14.96 小时
K42 | 57.20008 | 0.0008910481 | 12.36 小时
Cu64 | 8.889236 | 0.000134767 | 12.70 小时
Fe52 | 0.0005143614 | 1.196805e-08 | 8.28 小时
Sc44 | 5.577475e-23 | 2.705018e-27 | 3.97 小时
Sc43 | 2.677209e-24 | 1.324781e-28 | 3.89 小时
Cu61 | 1.431829e-31 | 8.271393e-36 | 3.33 小时
Ti45 | 1.108135e-33 | 6.927313e-38 | 3.08 小时
Mn56 | 2.804543e-43 | 2.093874e-47 | 2.58 小时
Si31 | 6.709774e-45 | 4.927803e-49 | 2.62 小时
F18 | 1.405724e-67 | 1.479417e-71 | 1.83 小时
Ar41 | 2.447464e-68 | 2.579529e-72 | 1.83 小时
Co61 | 5.01136e-76 | 5.847829e-80 | 1.65 小时
Sc49 | 3.785115e-140 | 7.644644e-144 | 57.20 分钟
Mn51 | 1.651451e-174 | 4.129504e-178 | 46.20 分钟
Cr49 | 9.950813e-192 | 2.717643e-195 | 42.30 分钟
Cl38 | 9.721364e-223 | 3.015725e-226 | 37.24 分钟
V47 | 3.574341e-253 | 1.266638e-256 | 32.60 分钟
C10 | 0 | 0 | 19.25 秒
C11 | 0 | 0 | 20.39 分钟
N13 | 0 | 0 | 9.96 分钟
O15 | 0 | 0 | 2.04 分钟
N16 | 0 | 0 | 7.13 秒
K38 | 0 | 0 | 7.64 分钟
K44 | 0 | 0 | 22.13 分钟
Al29 | 0 | 0 | 6.56 分钟
Al28 | 0 | 0 | 2.24 分钟
Ne19 | 0 | 0 | 17.22 秒
P30 | 0 | 0 | 2.50 分钟
K45 | 0 | 0 | 17.30 分钟
Mn57 | 0 | 0 | 1.42 分钟
Cr55 | 0 | 0 | 3.50 分钟
Cr56 | 0 | 0 | 5.94 分钟
Ti51 | 0 | 0 | 5.76 分钟
V50 | 0 | 0 | 150099534246575360.00 年
V52 | 0 | 0 | 3.74 分钟
V53 | 0 | 0 | 1.61 分钟
Mn52m | 0 | 0 | 21.10 分钟
Fe53 | 0 | 0 | 8.51 分钟
Co60m | 0 | 0 | 10.47 分钟
Co62 | 0 | 0 | 1.50 分钟
Cu60 | 0 | 0 | 23.70 分钟
Cu59 | 0 | 0 | 1.36 分钟
Cu57 | 0 | 0 | 1.96e-01 秒
Cu62 | 0 | 0 | 9.67 分钟

## 冷却600h
nuclide | total_atom_number_cooled | total_activity_cooled_Bq | half_life
Fe56 | 1.4375e+18 | 0 | 稳定
Cr52 | 4.8573e+17 | 0 | 稳定
Fe54 | 1.7176e+17 | 0 | 稳定
Ni58 | 1.4668e+17 | 0 | 稳定
Fe55 | 1.2492e+17 | 1002475508.8 | 2.74 年
Mn53 | 1.2221e+17 | 725.4754 | 3702455.18 年
Cr50 | 1.0317e+17 | 0 | 稳定
Mn55 | 94033498339785296 | 0 | 稳定
V49 | 68981441395509128 | 1676988342.3 | 330.00 天
Mn54 | 66344256454528840 | 1705271176.7 | 312.12 天
Cr53 | 62134119985187424 | 0 | 稳定
Ni60 | 58320679014078200 | 0 | 稳定
Cr51 | 53542571234780160 | 15505721459.9 | 27.70 天
V51 | 40652690078361536 | 0 | 稳定
Ti47 | 39545496804603368 | 0 | 稳定
Ti48 | 36256847020386560 | 0 | 稳定
Ti50 | 35982497160000000 | 0 | 稳定
Fe57 | 34866897890039260 | 0 | 稳定
Ti46 | 26440361436647960 | 0 | 稳定
Si28 | 25331931929105152 | 0 | 稳定
Co56 | 19993520567119160 | 2076896992.8 | 77.23 天
Co57 | 16580553443392250 | 489505042.9 | 271.74 天
Cr54 | 16231575339418120 | 0 | 稳定
Sc45 | 14481667510084570 | 0 | 稳定
V48 | 10249604843322210 | 5147765496.9 | 15.97 天
Ca44 | 9417300478380738 | 0 | 稳定
Ti49 | 8854189888815743 | 0 | 稳定
Ni62 | 8578795470100924 | 0 | 稳定
Fe58 | 4969801450408209 | 0 | 稳定
Ni59 | 4826398714834640 | 1049.621 | 101067.02 年
Ca43 | 4821400559411448 | 0 | 稳定
Co58 | 4807249706338127 | 544261046.2 | 70.86 天
Sc46 | 3977206949022420 | 380800682.2 | 83.79 天
Ca42 | 3342363291216792 | 0 | 稳定
Ni61 | 3256650810784682 | 0 | 稳定
Ni64 | 2307526509071978 | 0 | 稳定
Co59 | 2277343370541982 | 0 | 稳定
Mg24 | 2063982353201685 | 0 | 稳定
C12 | 2062690920000000 | 0 | 稳定
Al27 | 1992586392000000 | 0 | 稳定
Mn52 | 1478099358325955 | 2120927654.1 | 5.59 天
Al26 | 1431750051882711 | 43.86103 | 717475.77 年
Si29 | 1397488549753932 | 0 | 稳定
Ti44 | 1352272898436623 | 495044.1 | 60.04 年
Mg25 | 1291541112000000 | 0 | 稳定
P31 | 1248474108886508 | 0 | 稳定
Si30 | 1149145842097118 | 0 | 稳定
K41 | 771653797069153.4 | 0 | 稳定
Ca41 | 765756724576697.1 | 164.9003 | 102067.68 年
K40 | 733402705167413 | 0.01287704 | 1251830115.62 年
Na23 | 733401216000000 | 0 | 稳定
Ne20 | 719919576000000 | 0 | 稳定
S32 | 699504154764227.2 | 0 | 稳定
Mg26 | 665993037377462.4 | 0 | 稳定
Li6 | 571621536000000 | 0 | 稳定
Ca45 | 517571623587005.2 | 25525526.5 | 162.67 天
B11 | 499342892871995.8 | 0 | 稳定
Na22 | 477473514942349.6 | 4030783.3 | 2.60 年
O16 | 426181537551256.9 | 0 | 稳定
Ar38 | 378485404913451.8 | 0 | 稳定
K39 | 377490808637868.9 | 0 | 稳定
Li7 | 334141277925987.9 | 0 | 稳定
Co60 | 317416336661698.6 | 1322642.0 | 5.27 年
Ne21 | 310077720000000 | 0 | 稳定
Ca40 | 277720456531374.4 | 0 | 稳定
Ne22 | 256848125896759.6 | 0 | 稳定
B10 | 221826369667859.7 | 0 | 稳定
Be7 | 202634154212013.8 | 30545658.8 | 53.22 天
F19 | 183078120481317 | 0 | 稳定
Ca46 | 172025726400000 | 0 | 稳定
Ar39 | 138561929815859.1 | 11314.16 | 269.18 年
O18 | 131909249493617.3 | 0 | 稳定
Ni63 | 122074207485403.8 | 26786.79 | 100.17 年
Be9 | 111088713600000 | 0 | 稳定
N14 | 8.87091912e+13 | 0 | 稳定
Ar40 | 83316373473398.3 | 0 | 稳定
N15 | 83308610016047.6 | 0 | 稳定
Ni56 | 80172567404094.3 | 105874464.7 | 6.08 天
Cl37 | 73797563600297.3 | 0 | 稳定
Cl36 | 44489403591063.4 | 3.246541 | 301199.73 年
Ar37 | 42967681479954.1 | 9837608.6 | 35.04 天
Be10 | 38827121984988.3 | 0.5647926 | 1511001.98 年
Cu63 | 33176412143335.9 | 0 | 稳定
O17 | 27772178400000 | 0 | 稳定
S34 | 27772178400000 | 0 | 稳定
C13 | 27734124411581.1 | 0 | 稳定
Cl35 | 22405061909739.6 | 0 | 稳定
Ar36 | 16636345129876.3 | 0 | 稳定
Fe59 | 13920256299245.9 | 2509849.8 | 44.49 天
Fe60 | 11108871047088.1 | 0.1626707 | 1500995.34 年
Zn64 | 10004273013231.6 | 0 | 稳定
P33 | 7345509332536.3 | 2325557.2 | 25.34 天
Sc47 | 7130031433249.0 | 17078985.9 | 3.35 天
S35 | 4380815625075.1 | 401614.2 | 87.51 天
S33 | 2081322839198.5 | 0 | 稳定
P32 | 1305375669769.6 | 734237.1 | 14.26 天
Ca47 | 311984313455.2 | 551787 | 4.54 天
Sc48 | 17611284849.9 | 77648.1 | 1.82 天
Ni57 | 17101663489.4 | 92493.52 | 1.48 天
Cr48 | 2079799.1 | 18.57358 | 21.56 小时
K43 | 171515.5 | 1.480885 | 22.30 小时
Co55 | 61603.6 | 0.6766236 | 17.53 小时
S36 | 26531.75 | 0 | 稳定
Na24 | 5.048083 | 6.497509e-05 | 14.96 小时
K42 | 0.06835579 | 1.064829e-06 | 12.36 小时
Cu64 | 0.01271998 | 1.928438e-07 | 12.70 小时
Fe52 | 2.217577e-08 | 5.159809e-13 | 8.28 小时
Sc44 | 4.439093e-32 | 2.152914e-36 | 3.97 小时
Sc43 | 1.392504e-33 | 6.890618e-38 | 3.89 小时
Cu61 | 2.078392e-42 | 1.200646e-46 | 3.33 小时
Ti45 | 2.070862e-45 | 1.294564e-49 | 3.08 小时
Mn56 | 2.757369e-57 | 2.058654e-61 | 2.58 小时
Si31 | 1.116451e-58 | 8.199458e-63 | 2.62 小时
F18 | 2.528327e-87 | 2.660871e-91 | 1.83 小时
Ar41 | 4.119338e-88 | 4.341616e-92 | 1.83 小时
Co61 | 6.410103e-98 | 7.480042e-102 | 1.65 小时
Sc49 | 4.855026e-178 | 9.8055e-182 | 57.20 分钟
Mn51 | 2.014189e-221 | 5.036541e-225 | 46.20 分钟
Cr49 | 5.737337e-243 | 1.566911e-246 | 42.30 分钟
Cl38 | 6.115601e-281 | 1.897159e-284 | 37.24 分钟
C10 | 0 | 0 | 19.25 秒
N16 | 0 | 0 | 7.13 秒
C11 | 0 | 0 | 20.39 分钟
N13 | 0 | 0 | 9.96 分钟
O15 | 0 | 0 | 2.04 分钟
K45 | 0 | 0 | 17.30 分钟
K38 | 0 | 0 | 7.64 分钟
K44 | 0 | 0 | 22.13 分钟
Al29 | 0 | 0 | 6.56 分钟
Al28 | 0 | 0 | 2.24 分钟
Ne19 | 0 | 0 | 17.22 秒
P30 | 0 | 0 | 2.50 分钟
Mn57 | 0 | 0 | 1.42 分钟
Cr56 | 0 | 0 | 5.94 分钟
Cr55 | 0 | 0 | 3.50 分钟
Ti51 | 0 | 0 | 5.76 分钟
V47 | 0 | 0 | 32.60 分钟
V50 | 0 | 0 | 150099534246575360.00 年
V52 | 0 | 0 | 3.74 分钟
V53 | 0 | 0 | 1.61 分钟
Mn52m | 0 | 0 | 21.10 分钟
Fe53 | 0 | 0 | 8.51 分钟
Co60m | 0 | 0 | 10.47 分钟
Co62 | 0 | 0 | 1.50 分钟
Cu60 | 0 | 0 | 23.70 分钟
Cu59 | 0 | 0 | 1.36 分钟
Cu57 | 0 | 0 | 1.96e-01 秒
Cu62 | 0 | 0 | 9.67 分钟

## 冷却720h
nuclide | total_atom_number_cooled | total_activity_cooled_Bq | half_life
Fe56 | 1.4375e+18 | 0 | 稳定
Cr52 | 4.8573e+17 | 0 | 稳定
Fe54 | 1.7176e+17 | 0 | 稳定
Ni58 | 1.4668e+17 | 0 | 稳定
Fe55 | 1.2448e+17 | 999006056.9 | 2.74 年
Mn53 | 1.2221e+17 | 725.4754 | 3702455.18 年
Cr50 | 1.0317e+17 | 0 | 稳定
Mn55 | 94033498339785296 | 0 | 稳定
V49 | 68260773366296064 | 1659468385.3 | 330.00 天
Mn54 | 65611654188862096 | 1686440827.3 | 312.12 天
Cr53 | 62134119985187424 | 0 | 稳定
Ni60 | 58320679014078200 | 0 | 稳定
Cr51 | 47246167191676168 | 13682307211.4 | 27.70 天
V51 | 40652690078361536 | 0 | 稳定
Ti47 | 39545496804603368 | 0 | 稳定
Ti48 | 36256847020386560 | 0 | 稳定
Ti50 | 35982497160000000 | 0 | 稳定
Fe57 | 34866897890039260 | 0 | 稳定
Ti46 | 26440361436647960 | 0 | 稳定
Si28 | 25331931929105152 | 0 | 稳定
Co56 | 19116134868942672 | 1985755479.6 | 77.23 天
Co57 | 16370430055985510 | 483301603.6 | 271.74 天
Cr54 | 16231575339418120 | 0 | 稳定
Sc45 | 14481667510084570 | 0 | 稳定
Ca44 | 9417300478380738 | 0 | 稳定
Ti49 | 8854189888815743 | 0 | 稳定
Ni62 | 8578795470100924 | 0 | 稳定
V48 | 8250479385970825 | 4143723954.7 | 15.97 天
Fe58 | 4969801450408209 | 0 | 稳定
Ni59 | 4826398261398305 | 1049.621 | 101067.02 年
Ca43 | 4821400559411448 | 0 | 稳定
Co58 | 4577786162909338 | 518281936.3 | 70.86 天
Sc46 | 3816056788562056 | 365371238.4 | 83.79 天
Ca42 | 3342363291216792 | 0 | 稳定
Ni61 | 3256650810784682 | 0 | 稳定
Ni64 | 2307526509071978 | 0 | 稳定
Co59 | 2277343370541982 | 0 | 稳定
Mg24 | 2063982353201685 | 0 | 稳定
C12 | 2062690920000000 | 0 | 稳定
Al27 | 1992586392000000 | 0 | 稳定
Al26 | 1431750032934746 | 43.86103 | 717475.77 年
Si29 | 1397488549753932 | 0 | 稳定
Ti44 | 1352059056308278 | 494965.8 | 60.04 年
Mg25 | 1291541112000000 | 0 | 稳定
P31 | 1248474108886508 | 0 | 稳定
Si30 | 1149145842097118 | 0 | 稳定
Mn52 | 795232624237458.5 | 1141080844.6 | 5.59 天
K41 | 771653797069153.4 | 0 | 稳定
Ca41 | 765756653339775.8 | 164.9003 | 102067.68 年
K40 | 733402705161850.1 | 0.01287704 | 1251830115.62 年
Na23 | 733401216000000 | 0 | 稳定
Ne20 | 719919576000000 | 0 | 稳定
S32 | 699504154764227.2 | 0 | 稳定
Mg26 | 665993037377462.4 | 0 | 稳定
Li6 | 571621536000000 | 0 | 稳定
Ca45 | 506661233476425.9 | 24987449.4 | 162.67 天
B11 | 499342892871995.8 | 0 | 稳定
Na22 | 475735387857451.7 | 4016110.2 | 2.60 年
O16 | 426181537551256.9 | 0 | 稳定
Ar38 | 378485404913451.8 | 0 | 稳定
K39 | 377490808637868.9 | 0 | 稳定
Li7 | 334141277925987.9 | 0 | 稳定
Co60 | 316845469280289.4 | 1320263.3 | 5.27 年
Ne21 | 310077720000000 | 0 | 稳定
Ca40 | 277720456531374.4 | 0 | 稳定
Ne22 | 256848125896759.6 | 0 | 稳定
B10 | 221826369667859.7 | 0 | 稳定
Be7 | 189858911825304.2 | 28619881.8 | 53.22 天
F19 | 183078120481317 | 0 | 稳定
Ca46 | 172025726400000 | 0 | 稳定
Ar39 | 138557042183866.1 | 11313.76 | 269.18 年
O18 | 131909249493617.3 | 0 | 稳定
Ni63 | 122062636142402.2 | 26784.25 | 100.17 年
Be9 | 111088713600000 | 0 | 稳定
N14 | 8.87091912e+13 | 0 | 稳定
Ar40 | 83316373473398.3 | 0 | 稳定
N15 | 83308610016047.6 | 0 | 稳定
Cl37 | 73797563600297.3 | 0 | 稳定
Ni56 | 45317347101395.2 | 59845281.5 | 6.08 天
Cl36 | 44489402188557.8 | 3.246541 | 301199.73 年
Ar37 | 38921245234368.1 | 8911162.2 | 35.04 天
Be10 | 38827121740997.9 | 0.5647926 | 1511001.98 年
Cu63 | 33176412143335.9 | 0 | 稳定
O17 | 27772178400000 | 0 | 稳定
S34 | 27772178400000 | 0 | 稳定
C13 | 27734124411581.1 | 0 | 稳定
Cl35 | 22405061909739.6 | 0 | 稳定
Ar36 | 16636345129876.3 | 0 | 稳定
Fe59 | 12877152404441.0 | 2321776.1 | 44.49 天
Fe60 | 11108870976814.3 | 0.1626707 | 1500995.34 年
Zn64 | 10004273013231.6 | 0 | 稳定
P33 | 6406542787405.6 | 2028284.3 | 25.34 天
S35 | 4210708985671.6 | 386019.5 | 87.51 天
Sc47 | 2533294164344.3 | 6068149.3 | 3.35 天
S33 | 2081322839198.5 | 0 | 稳定
P32 | 1023781377208.9 | 575848.3 | 14.26 天
Ca47 | 145314707084.2 | 257008.9 | 4.54 天
Sc48 | 2621779617.6 | 11559.42 | 1.82 天
Ni57 | 1653219449.6 | 8941.358 | 1.48 天
Cr48 | 43906.6 | 0.3921064 | 21.56 小时
S36 | 26531.75 | 0 | 稳定
K43 | 4115.39 | 0.03553277 | 22.30 小时
Co55 | 535.714 | 0.005884018 | 17.53 小时
Na24 | 0.01942164 | 2.499806e-07 | 14.96 小时
K42 | 8.16872e-05 | 1.272502e-09 | 12.36 小时
Cu64 | 1.820156e-05 | 2.759484e-10 | 12.70 小时
Fe52 | 9.560685e-13 | 2.224559e-17 | 8.28 小时
Sc44 | 3.533058e-41 | 1.713496e-45 | 3.97 小时
Sc43 | 7.24287e-43 | 3.584037e-47 | 3.89 小时
Cu61 | 3.016919e-53 | 1.742815e-57 | 3.33 小时
Ti45 | 3.869989e-57 | 2.419257e-61 | 3.08 小时
Mn56 | 2.710988e-71 | 2.024026e-75 | 2.58 小时
Si31 | 1.857682e-72 | 1.364322e-76 | 2.62 小时
F18 | 4.547436e-107 | 4.785829e-111 | 1.83 小时
Ar41 | 6.933275e-108 | 7.307393e-112 | 1.83 小时
Co61 | 8.199256e-120 | 9.56783e-124 | 1.65 小时
Sc49 | 6.22736e-216 | 1.257715e-219 | 57.20 分钟
Mn51 | 2.456601e-268 | 6.142806e-272 | 46.20 分钟
Cr49 | 3.307975e-294 | 9.034331e-298 | 42.30 分钟
O15 | 0 | 0 | 2.04 分钟
C10 | 0 | 0 | 19.25 秒
N16 | 0 | 0 | 7.13 秒
C11 | 0 | 0 | 20.39 分钟
N13 | 0 | 0 | 9.96 分钟
K45 | 0 | 0 | 17.30 分钟
Cl38 | 0 | 0 | 37.24 分钟
K38 | 0 | 0 | 7.64 分钟
K44 | 0 | 0 | 22.13 分钟
Al29 | 0 | 0 | 6.56 分钟
Al28 | 0 | 0 | 2.24 分钟
Ne19 | 0 | 0 | 17.22 秒
P30 | 0 | 0 | 2.50 分钟
Mn57 | 0 | 0 | 1.42 分钟
Cr56 | 0 | 0 | 5.94 分钟
Cr55 | 0 | 0 | 3.50 分钟
Ti51 | 0 | 0 | 5.76 分钟
V47 | 0 | 0 | 32.60 分钟
V50 | 0 | 0 | 150099534246575360.00 年
V52 | 0 | 0 | 3.74 分钟
V53 | 0 | 0 | 1.61 分钟
Mn52m | 0 | 0 | 21.10 分钟
Fe53 | 0 | 0 | 8.51 分钟
Co60m | 0 | 0 | 10.47 分钟
Co62 | 0 | 0 | 1.50 分钟
Cu60 | 0 | 0 | 23.70 分钟
Cu59 | 0 | 0 | 1.36 分钟
Cu57 | 0 | 0 | 1.96e-01 秒
Cu62 | 0 | 0 | 9.67 分钟